## Sheet1
| polymer_name | concentration | sat_time | proton_peak_index | ppm_range | ppm | replicate | corr_%_attenuation | amp_factor
3 | PSNP-PVA8789_105k_14.35uM | 14.35 | 0.25 | 1 | 4.2633 .. 3.8904 | 4.07685 | 1 | -0.0006961593 | 1.435
4 | PSNP-PVA8789_105k_14.35uM | 14.35 | 0.25 | 2 | 2.2210 .. 2.0151 | 2.11805 | 1 | -0.001349273 | 1.435
5 | PSNP-PVA8789_105k_14.35uM | 14.35 | 0.25 | 3 | 1.8286 .. 1.3343 | 1.58145 | 1 | 0.002047627 | 1.435
15 | PSNP-PVA8789_105k_14.35uM | 14.35 | 0.5 | 1 | 4.2633 .. 3.8904 | 4.07685 | 1 | 0.0008100846 | 1.435
16 | PSNP-PVA8789_105k_14.35uM | 14.35 | 0.5 | 2 | 2.2210 .. 2.0151 | 2.11805 | 1 | 0.002908805 | 1.435
17 | PSNP-PVA8789_105k_14.35uM | 14.35 | 0.5 | 3 | 1.8286 .. 1.3343 | 1.58145 | 1 | 0.002331275 | 1.435
27 | PSNP-PVA8789_105k_14.35uM | 14.35 | 0.75 | 1 | 4.2633 .. 3.8904 | 4.07685 | 1 | -0.001606265 | 1.435
28 | PSNP-PVA8789_105k_14.35uM | 14.35 | 0.75 | 2 | 2.2210 .. 2.0151 | 2.11805 | 1 | 0.003453717 | 1.435
29 | PSNP-PVA8789_105k_14.35uM | 14.35 | 0.75 | 3 | 1.8286 .. 1.3343 | 1.58145 | 1 | 0.001081799 | 1.435
39 | PSNP-PVA8789_105k_14.35uM | 14.35 | 1 | 1 | 4.2633 .. 3.8904 | 4.07685 | 1 | -0.002685063 | 1.435
40 | PSNP-PVA8789_105k_14.35uM | 14.35 | 1 | 2 | 2.2210 .. 2.0151 | 2.11805 | 1 | 0.00173457 | 1.435
41 | PSNP-PVA8789_105k_14.35uM | 14.35 | 1 | 3 | 1.8286 .. 1.3343 | 1.58145 | 1 | 0.001831896 | 1.435
51 | PSNP-PVA8789_105k_14.35uM | 14.35 | 1.25 | 1 | 4.2633 .. 3.8904 | 4.07685 | 1 | -0.001895258 | 1.435
52 | PSNP-PVA8789_105k_14.35uM | 14.35 | 1.25 | 2 | 2.2210 .. 2.0151 | 2.11805 | 1 | 0.003616694 | 1.435
53 | PSNP-PVA8789_105k_14.35uM | 14.35 | 1.25 | 3 | 1.8286 .. 1.3343 | 1.58145 | 1 | 0.001770137 | 1.435
63 | PSNP-PVA8789_105k_14.35uM | 14.35 | 1.5 | 1 | 4.2633 .. 3.8904 | 4.07685 | 1 | -0.0008703938 | 1.435
64 | PSNP-PVA8789_105k_14.35uM | 14.35 | 1.5 | 2 | 2.2210 .. 2.0151 | 2.11805 | 1 | 0.007562471 | 1.435
65 | PSNP-PVA8789_105k_14.35uM | 14.35 | 1.5 | 3 | 1.8286 .. 1.3343 | 1.58145 | 1 | 0.002158285 | 1.435
75 | PSNP-PVA8789_105k_14.35uM | 14.35 | 1.75 | 1 | 4.2633 .. 3.8904 | 4.07685 | 1 | 0.0007879013 | 1.435
76 | PSNP-PVA8789_105k_14.35uM | 14.35 | 1.75 | 2 | 2.2210 .. 2.0151 | 2.11805 | 1 | 0.009682364 | 1.435
77 | PSNP-PVA8789_105k_14.35uM | 14.35 | 1.75 | 3 | 1.8286 .. 1.3343 | 1.58145 | 1 | 0.002407168 | 1.435
87 | PSNP-PVA8789_105k_14.35uM | 14.35 | 0.25 | 1 | 4.2633 .. 3.8904 | 4.07685 | 2 | -0.005729004 | 1.435
88 | PSNP-PVA8789_105k_14.35uM | 14.35 | 0.25 | 2 | 2.2210 .. 2.0151 | 2.11805 | 2 | -0.00805831 | 1.435
89 | PSNP-PVA8789_105k_14.35uM | 14.35 | 0.25 | 3 | 1.8286 .. 1.3343 | 1.58145 | 2 | 0.001075911 | 1.435
99 | PSNP-PVA8789_105k_14.35uM | 14.35 | 0.5 | 1 | 4.2633 .. 3.8904 | 4.07685 | 2 | -0.004653371 | 1.435
100 | PSNP-PVA8789_105k_14.35uM | 14.35 | 0.5 | 2 | 2.2210 .. 2.0151 | 2.11805 | 2 | -0.002147518 | 1.435
101 | PSNP-PVA8789_105k_14.35uM | 14.35 | 0.5 | 3 | 1.8286 .. 1.3343 | 1.58145 | 2 | 0.0007873469 | 1.435
111 | PSNP-PVA8789_105k_14.35uM | 14.35 | 0.75 | 1 | 4.2633 .. 3.8904 | 4.07685 | 2 | -0.002624212 | 1.435
112 | PSNP-PVA8789_105k_14.35uM | 14.35 | 0.75 | 2 | 2.2210 .. 2.0151 | 2.11805 | 2 | -0.0009033725 | 1.435
113 | PSNP-PVA8789_105k_14.35uM | 14.35 | 0.75 | 3 | 1.8286 .. 1.3343 | 1.58145 | 2 | 0.002020791 | 1.435
123 | PSNP-PVA8789_105k_14.35uM | 14.35 | 1 | 1 | 4.2633 .. 3.8904 | 4.07685 | 2 | -0.0009521374 | 1.435
124 | PSNP-PVA8789_105k_14.35uM | 14.35 | 1 | 2 | 2.2210 .. 2.0151 | 2.11805 | 2 | 0.004246958 | 1.435
125 | PSNP-PVA8789_105k_14.35uM | 14.35 | 1 | 3 | 1.8286 .. 1.3343 | 1.58145 | 2 | 0.002304443 | 1.435
135 | PSNP-PVA8789_105k_14.35uM | 14.35 | 1.25 | 1 | 4.2633 .. 3.8904 | 4.07685 | 2 | -0.003645554 | 1.435
136 | PSNP-PVA8789_105k_14.35uM | 14.35 | 1.25 | 2 | 2.2210 .. 2.0151 | 2.11805 | 2 | 0.0003710511 | 1.435
137 | PSNP-PVA8789_105k_14.35uM | 14.35 | 1.25 | 3 | 1.8286 .. 1.3343 | 1.58145 | 2 | 0.002675061 | 1.435
147 | PSNP-PVA8789_105k_14.35uM | 14.35 | 1.5 | 1 | 4.2633 .. 3.8904 | 4.07685 | 2 | -0.001948834 | 1.435
148 | PSNP-PVA8789_105k_14.35uM | 14.35 | 1.5 | 2 | 2.2210 .. 2.0151 | 2.11805 | 2 | 0.005532736 | 1.435
149 | PSNP-PVA8789_105k_14.35uM | 14.35 | 1.5 | 3 | 1.8286 .. 1.3343 | 1.58145 | 2 | 0.001708844 | 1.435
159 | PSNP-PVA8789_105k_14.35uM | 14.35 | 1.75 | 1 | 4.2633 .. 3.8904 | 4.07685 | 2 | -0.001555662 | 1.435
160 | PSNP-PVA8789_105k_14.35uM | 14.35 | 1.75 | 2 | 2.2210 .. 2.0151 | 2.11805 | 2 | 0.004911599 | 1.435
161 | PSNP-PVA8789_105k_14.35uM | 14.35 | 1.75 | 3 | 1.8286 .. 1.3343 | 1.58145 | 2 | 0.004229727 | 1.435
171 | PSNP-PVA8789_105k_14.35uM | 14.35 | 0.25 | 1 | 4.2633 .. 3.8904 | 4.07685 | 3 | -0.001729973 | 1.435
172 | PSNP-PVA8789_105k_14.35uM | 14.35 | 0.25 | 2 | 2.2210 .. 2.0151 | 2.11805 | 3 | -0.001662187 | 1.435
173 | PSNP-PVA8789_105k_14.35uM | 14.35 | 0.25 | 3 | 1.8286 .. 1.3343 | 1.58145 | 3 | 0.001626139 | 1.435
183 | PSNP-PVA8789_105k_14.35uM | 14.35 | 0.5 | 1 | 4.2633 .. 3.8904 | 4.07685 | 3 | -0.003618945 | 1.435
184 | PSNP-PVA8789_105k_14.35uM | 14.35 | 0.5 | 2 | 2.2210 .. 2.0151 | 2.11805 | 3 | -0.001167118 | 1.435
185 | PSNP-PVA8789_105k_14.35uM | 14.35 | 0.5 | 3 | 1.8286 .. 1.3343 | 1.58145 | 3 | 0.002421278 | 1.435
195 | PSNP-PVA8789_105k_14.35uM | 14.35 | 0.75 | 1 | 4.2633 .. 3.8904 | 4.07685 | 3 | -0.0009231096 | 1.435
196 | PSNP-PVA8789_105k_14.35uM | 14.35 | 0.75 | 2 | 2.2210 .. 2.0151 | 2.11805 | 3 | 0.004082761 | 1.435
197 | PSNP-PVA8789_105k_14.35uM | 14.35 | 0.75 | 3 | 1.8286 .. 1.3343 | 1.58145 | 3 | 0.003023702 | 1.435
207 | PSNP-PVA8789_105k_14.35uM | 14.35 | 1 | 1 | 4.2633 .. 3.8904 | 4.07685 | 3 | 0.004202154 | 1.435
208 | PSNP-PVA8789_105k_14.35uM | 14.35 | 1 | 2 | 2.2210 .. 2.0151 | 2.11805 | 3 | 0.01130756 | 1.435
209 | PSNP-PVA8789_105k_14.35uM | 14.35 | 1 | 3 | 1.8286 .. 1.3343 | 1.58145 | 3 | 0.003845745 | 1.435
219 | PSNP-PVA8789_105k_14.35uM | 14.35 | 1.25 | 1 | 4.2633 .. 3.8904 | 4.07685 | 3 | -0.0001881667 | 1.435
220 | PSNP-PVA8789_105k_14.35uM | 14.35 | 1.25 | 2 | 2.2210 .. 2.0151 | 2.11805 | 3 | 0.006370236 | 1.435
221 | PSNP-PVA8789_105k_14.35uM | 14.35 | 1.25 | 3 | 1.8286 .. 1.3343 | 1.58145 | 3 | 0.003463297 | 1.435
231 | PSNP-PVA8789_105k_14.35uM | 14.35 | 1.5 | 1 | 4.2633 .. 3.8904 | 4.07685 | 3 | 0.001149956 | 1.435
232 | PSNP-PVA8789_105k_14.35uM | 14.35 | 1.5 | 2 | 2.2210 .. 2.0151 | 2.11805 | 3 | 0.009046886 | 1.435
233 | PSNP-PVA8789_105k_14.35uM | 14.35 | 1.5 | 3 | 1.8286 .. 1.3343 | 1.58145 | 3 | 0.004228499 | 1.435
243 | PSNP-PVA8789_105k_14.35uM | 14.35 | 1.75 | 1 | 4.2633 .. 3.8904 | 4.07685 | 3 | 0.004602493 | 1.435
244 | PSNP-PVA8789_105k_14.35uM | 14.35 | 1.75 | 2 | 2.2210 .. 2.0151 | 2.11805 | 3 | 0.0162128 | 1.435
245 | PSNP-PVA8789_105k_14.35uM | 14.35 | 1.75 | 3 | 1.8286 .. 1.3343 | 1.58145 | 3 | 0.004878889 | 1.435