## Sheet1
| polymer_name | concentration | sat_time | proton_peak_index | ppm_range | ppm | replicate | corr_%_attenuation | amp_factor
3 | PSNP-PVA99_105k_14.35uM | 14.35 | 0.25 | 1 | 4.2633 .. 3.8904 | 4.07685 | 1 | -0.001470679 | 1.435
4 | PSNP-PVA99_105k_14.35uM | 14.35 | 0.25 | 2 | 2.2210 .. 2.0151 | 2.11805 | 1 | -0.07914396 | 1.435
5 | PSNP-PVA99_105k_14.35uM | 14.35 | 0.25 | 3 | 1.8286 .. 1.3343 | 1.58145 | 1 | 0.002407054 | 1.435
15 | PSNP-PVA99_105k_14.35uM | 14.35 | 0.5 | 1 | 4.2633 .. 3.8904 | 4.07685 | 1 | 0.001119417 | 1.435
16 | PSNP-PVA99_105k_14.35uM | 14.35 | 0.5 | 2 | 2.2210 .. 2.0151 | 2.11805 | 1 | -0.03818027 | 1.435
17 | PSNP-PVA99_105k_14.35uM | 14.35 | 0.5 | 3 | 1.8286 .. 1.3343 | 1.58145 | 1 | 0.00413569 | 1.435
27 | PSNP-PVA99_105k_14.35uM | 14.35 | 0.75 | 1 | 4.2633 .. 3.8904 | 4.07685 | 1 | -0.001424914 | 1.435
28 | PSNP-PVA99_105k_14.35uM | 14.35 | 0.75 | 2 | 2.2210 .. 2.0151 | 2.11805 | 1 | -0.1467969 | 1.435
29 | PSNP-PVA99_105k_14.35uM | 14.35 | 0.75 | 3 | 1.8286 .. 1.3343 | 1.58145 | 1 | 0.003619538 | 1.435
39 | PSNP-PVA99_105k_14.35uM | 14.35 | 1 | 1 | 4.2633 .. 3.8904 | 4.07685 | 1 | 0.005360866 | 1.435
40 | PSNP-PVA99_105k_14.35uM | 14.35 | 1 | 2 | 2.2210 .. 2.0151 | 2.11805 | 1 | -0.04144232 | 1.435
41 | PSNP-PVA99_105k_14.35uM | 14.35 | 1 | 3 | 1.8286 .. 1.3343 | 1.58145 | 1 | 0.006320742 | 1.435
51 | PSNP-PVA99_105k_14.35uM | 14.35 | 1.25 | 1 | 4.2633 .. 3.8904 | 4.07685 | 1 | 0.0004986567 | 1.435
52 | PSNP-PVA99_105k_14.35uM | 14.35 | 1.25 | 2 | 2.2210 .. 2.0151 | 2.11805 | 1 | -0.0618237 | 1.435
53 | PSNP-PVA99_105k_14.35uM | 14.35 | 1.25 | 3 | 1.8286 .. 1.3343 | 1.58145 | 1 | 0.00410682 | 1.435
63 | PSNP-PVA99_105k_14.35uM | 14.35 | 1.5 | 1 | 4.2633 .. 3.8904 | 4.07685 | 1 | 0.004429904 | 1.435
64 | PSNP-PVA99_105k_14.35uM | 14.35 | 1.5 | 2 | 2.2210 .. 2.0151 | 2.11805 | 1 | -0.01004826 | 1.435
65 | PSNP-PVA99_105k_14.35uM | 14.35 | 1.5 | 3 | 1.8286 .. 1.3343 | 1.58145 | 1 | 0.005760748 | 1.435
75 | PSNP-PVA99_105k_14.35uM | 14.35 | 1.75 | 1 | 4.2633 .. 3.8904 | 4.07685 | 1 | 0.00121105 | 1.435
76 | PSNP-PVA99_105k_14.35uM | 14.35 | 1.75 | 2 | 2.2210 .. 2.0151 | 2.11805 | 1 | -0.07560753 | 1.435
77 | PSNP-PVA99_105k_14.35uM | 14.35 | 1.75 | 3 | 1.8286 .. 1.3343 | 1.58145 | 1 | 0.004827228 | 1.435
87 | PSNP-PVA99_105k_14.35uM | 14.35 | 0.25 | 1 | 4.2633 .. 3.8904 | 4.07685 | 2 | -0.002388447 | 1.435
88 | PSNP-PVA99_105k_14.35uM | 14.35 | 0.25 | 2 | 2.2210 .. 2.0151 | 2.11805 | 2 | -0.02723168 | 1.435
89 | PSNP-PVA99_105k_14.35uM | 14.35 | 0.25 | 3 | 1.8286 .. 1.3343 | 1.58145 | 2 | -0.0009252284 | 1.435
99 | PSNP-PVA99_105k_14.35uM | 14.35 | 0.5 | 1 | 4.2633 .. 3.8904 | 4.07685 | 2 | -0.0009790931 | 1.435
100 | PSNP-PVA99_105k_14.35uM | 14.35 | 0.5 | 2 | 2.2210 .. 2.0151 | 2.11805 | 2 | -0.09835081 | 1.435
101 | PSNP-PVA99_105k_14.35uM | 14.35 | 0.5 | 3 | 1.8286 .. 1.3343 | 1.58145 | 2 | 0.002532329 | 1.435
111 | PSNP-PVA99_105k_14.35uM | 14.35 | 0.75 | 1 | 4.2633 .. 3.8904 | 4.07685 | 2 | 0.002697989 | 1.435
112 | PSNP-PVA99_105k_14.35uM | 14.35 | 0.75 | 2 | 2.2210 .. 2.0151 | 2.11805 | 2 | -0.08432813 | 1.435
113 | PSNP-PVA99_105k_14.35uM | 14.35 | 0.75 | 3 | 1.8286 .. 1.3343 | 1.58145 | 2 | 0.003745192 | 1.435
123 | PSNP-PVA99_105k_14.35uM | 14.35 | 1 | 1 | 4.2633 .. 3.8904 | 4.07685 | 2 | 0.001720254 | 1.435
124 | PSNP-PVA99_105k_14.35uM | 14.35 | 1 | 2 | 2.2210 .. 2.0151 | 2.11805 | 2 | -0.1262009 | 1.435
125 | PSNP-PVA99_105k_14.35uM | 14.35 | 1 | 3 | 1.8286 .. 1.3343 | 1.58145 | 2 | 0.003957698 | 1.435
135 | PSNP-PVA99_105k_14.35uM | 14.35 | 1.25 | 1 | 4.2633 .. 3.8904 | 4.07685 | 2 | 0.004535135 | 1.435
136 | PSNP-PVA99_105k_14.35uM | 14.35 | 1.25 | 2 | 2.2210 .. 2.0151 | 2.11805 | 2 | -0.1767757 | 1.435
137 | PSNP-PVA99_105k_14.35uM | 14.35 | 1.25 | 3 | 1.8286 .. 1.3343 | 1.58145 | 2 | 0.006908521 | 1.435
147 | PSNP-PVA99_105k_14.35uM | 14.35 | 1.5 | 1 | 4.2633 .. 3.8904 | 4.07685 | 2 | 0.00961003 | 1.435
148 | PSNP-PVA99_105k_14.35uM | 14.35 | 1.5 | 2 | 2.2210 .. 2.0151 | 2.11805 | 2 | -0.09544139 | 1.435
149 | PSNP-PVA99_105k_14.35uM | 14.35 | 1.5 | 3 | 1.8286 .. 1.3343 | 1.58145 | 2 | 0.00907201 | 1.435
159 | PSNP-PVA99_105k_14.35uM | 14.35 | 1.75 | 1 | 4.2633 .. 3.8904 | 4.07685 | 2 | 0.01288309 | 1.435
160 | PSNP-PVA99_105k_14.35uM | 14.35 | 1.75 | 2 | 2.2210 .. 2.0151 | 2.11805 | 2 | 0.0006853794 | 1.435
161 | PSNP-PVA99_105k_14.35uM | 14.35 | 1.75 | 3 | 1.8286 .. 1.3343 | 1.58145 | 2 | 0.009681518 | 1.435
171 | PSNP-PVA99_105k_14.35uM | 14.35 | 0.25 | 1 | 4.2633 .. 3.8904 | 4.07685 | 3 | 0.0005115089 | 1.435
172 | PSNP-PVA99_105k_14.35uM | 14.35 | 0.25 | 2 | 2.2210 .. 2.0151 | 2.11805 | 3 | -0.02291885 | 1.435
173 | PSNP-PVA99_105k_14.35uM | 14.35 | 0.25 | 3 | 1.8286 .. 1.3343 | 1.58145 | 3 | 0.001114955 | 1.435
183 | PSNP-PVA99_105k_14.35uM | 14.35 | 0.5 | 1 | 4.2633 .. 3.8904 | 4.07685 | 3 | 0.006989827 | 1.435
184 | PSNP-PVA99_105k_14.35uM | 14.35 | 0.5 | 2 | 2.2210 .. 2.0151 | 2.11805 | 3 | 0.002288378 | 1.435
185 | PSNP-PVA99_105k_14.35uM | 14.35 | 0.5 | 3 | 1.8286 .. 1.3343 | 1.58145 | 3 | 0.004500276 | 1.435
195 | PSNP-PVA99_105k_14.35uM | 14.35 | 0.75 | 1 | 4.2633 .. 3.8904 | 4.07685 | 3 | 0.001701276 | 1.435
196 | PSNP-PVA99_105k_14.35uM | 14.35 | 0.75 | 2 | 2.2210 .. 2.0151 | 2.11805 | 3 | -0.02256283 | 1.435
197 | PSNP-PVA99_105k_14.35uM | 14.35 | 0.75 | 3 | 1.8286 .. 1.3343 | 1.58145 | 3 | 0.0009137559 | 1.435
207 | PSNP-PVA99_105k_14.35uM | 14.35 | 1 | 1 | 4.2633 .. 3.8904 | 4.07685 | 3 | 0.008373268 | 1.435
208 | PSNP-PVA99_105k_14.35uM | 14.35 | 1 | 2 | 2.2210 .. 2.0151 | 2.11805 | 3 | -0.02818627 | 1.435
209 | PSNP-PVA99_105k_14.35uM | 14.35 | 1 | 3 | 1.8286 .. 1.3343 | 1.58145 | 3 | 0.005007151 | 1.435
219 | PSNP-PVA99_105k_14.35uM | 14.35 | 1.25 | 1 | 4.2633 .. 3.8904 | 4.07685 | 3 | 0.002687853 | 1.435
220 | PSNP-PVA99_105k_14.35uM | 14.35 | 1.25 | 2 | 2.2210 .. 2.0151 | 2.11805 | 3 | -0.02148682 | 1.435
221 | PSNP-PVA99_105k_14.35uM | 14.35 | 1.25 | 3 | 1.8286 .. 1.3343 | 1.58145 | 3 | 0.001699062 | 1.435
231 | PSNP-PVA99_105k_14.35uM | 14.35 | 1.5 | 1 | 4.2633 .. 3.8904 | 4.07685 | 3 | 0.003850385 | 1.435
232 | PSNP-PVA99_105k_14.35uM | 14.35 | 1.5 | 2 | 2.2210 .. 2.0151 | 2.11805 | 3 | -0.01320398 | 1.435
233 | PSNP-PVA99_105k_14.35uM | 14.35 | 1.5 | 3 | 1.8286 .. 1.3343 | 1.58145 | 3 | 0.002051521 | 1.435
243 | PSNP-PVA99_105k_14.35uM | 14.35 | 1.75 | 1 | 4.2633 .. 3.8904 | 4.07685 | 3 | 0.005978497 | 1.435
244 | PSNP-PVA99_105k_14.35uM | 14.35 | 1.75 | 2 | 2.2210 .. 2.0151 | 2.11805 | 3 | 0.07747529 | 1.435
245 | PSNP-PVA99_105k_14.35uM | 14.35 | 1.75 | 3 | 1.8286 .. 1.3343 | 1.58145 | 3 | 0.002226443 | 1.435