## Sheet1
|  |  |  | corr_%_attenuation |  | dofs | sample_size | t_results | significance | amp_factor
|  |  |  | mean | std
concentration | sat_time | proton_peak_index | ppm
1.42 | 0.25 | 1 | 3.8889 | -0.0984561 | 0.01284418 | 2 | 3 | 0.06654938 | TRUE | 0.142
|  | 2 | 3.5973 | -0.01079425 | 0.0009350481 | 2 | 3 | 0.008471466 | TRUE | 0.142
|  | 3 | 3.21825 | -0.00873606 | 0.001772335 | 2 | 3 | 0.004333337 | TRUE | 0.142
|  | 4 | 2.5096 | -0.01491993 | 0.0009501675 | 2 | 3 | 0.01255958 | TRUE | 0.142
|  | 5 | 2.2728 | -0.008812447 | 0.001114773 | 2 | 3 | 0.006043196 | TRUE | 0.142
|  | 6 | 2.02985 | -0.01627521 | 0.0002560345 | 2 | 3 | 0.01563918 | TRUE | 0.142
|  | 7 | 1.77805 | -0.01824222 | 0.001023113 | 2 | 3 | 0.01570067 | TRUE | 0.142
|  | 8 | 1.5439 | -0.0465612 | 0.002135162 | 2 | 3 | 0.04125716 | TRUE | 0.142
| 0.5 | 1 | 3.8889 | -0.1317366 | 0.01151502 | 2 | 3 | 0.1031317 | TRUE | 0.142
|  | 2 | 3.5973 | -0.02191739 | 0.002588563 | 2 | 3 | 0.01548704 | TRUE | 0.142
|  | 3 | 3.21825 | -0.01556447 | 0.001772165 | 2 | 3 | 0.01116217 | TRUE | 0.142
|  | 4 | 2.5096 | -0.01510594 | 0.002754984 | 2 | 3 | 0.008262182 | TRUE | 0.142
|  | 5 | 2.2728 | -0.009339218 | 0.0009520868 | 2 | 3 | 0.006974103 | TRUE | 0.142
|  | 6 | 2.02985 | -0.02266828 | 0.0009636587 | 2 | 3 | 0.02027442 | TRUE | 0.142
|  | 7 | 1.77805 | -0.026107 | 0.001507913 | 2 | 3 | 0.02236114 | TRUE | 0.142
|  | 8 | 1.5439 | -0.06106484 | 0.002480055 | 2 | 3 | 0.05490404 | TRUE | 0.142
| 0.75 | 1 | 3.8889 | -0.1849688 | 0.007366629 | 2 | 3 | 0.1666691 | TRUE | 0.142
|  | 2 | 3.5973 | -0.02428577 | 0.00408172 | 2 | 3 | 0.01414621 | TRUE | 0.142
|  | 3 | 3.21825 | -0.01801278 | 0.001499848 | 2 | 3 | 0.01428695 | TRUE | 0.142
|  | 4 | 2.5096 | -0.02075821 | 0.00204935 | 2 | 3 | 0.01566735 | TRUE | 0.142
|  | 5 | 2.2728 | -0.01247266 | 0.001138546 | 2 | 3 | 0.009644354 | TRUE | 0.142
|  | 6 | 2.02985 | -0.02620828 | 0.001516588 | 2 | 3 | 0.02244087 | TRUE | 0.142
|  | 7 | 1.77805 | -0.02697039 | 0.001177706 | 2 | 3 | 0.02404481 | TRUE | 0.142
|  | 8 | 1.5439 | -0.06360018 | 0.0005508043 | 2 | 3 | 0.0622319 | TRUE | 0.142
| 1 | 1 | 3.8889 | -0.1993648 | 0.02798015 | 2 | 3 | 0.1298582 | TRUE | 0.142
|  | 2 | 3.5973 | -0.02812814 | 0.00201522 | 2 | 3 | 0.02312206 | TRUE | 0.142
|  | 3 | 3.21825 | -0.0169279 | 0.002592952 | 2 | 3 | 0.01048665 | TRUE | 0.142
|  | 4 | 2.5096 | -0.02196745 | 0.01013111 | 2 | 3 | -0.003199622 | FALSE | 0.142
|  | 5 | 2.2728 | -0.01056251 | 0.003313821 | 2 | 3 | 0.002330522 | TRUE | 0.142
|  | 6 | 2.02985 | -0.02658493 | 0.001522942 | 2 | 3 | 0.02280173 | TRUE | 0.142
|  | 7 | 1.77805 | -0.02566549 | 0.001503951 | 2 | 3 | 0.02192947 | TRUE | 0.142
|  | 8 | 1.5439 | -0.06064075 | 0.006500693 | 2 | 3 | 0.04449213 | TRUE | 0.142
| 1.25 | 1 | 3.8889 | -0.2079195 | 0.02311842 | 2 | 3 | 0.1504901 | TRUE | 0.142
|  | 2 | 3.5973 | -0.03268224 | 0.003417149 | 2 | 3 | 0.02419357 | TRUE | 0.142
|  | 3 | 3.21825 | -0.01919683 | 0.001964016 | 2 | 3 | 0.01431794 | TRUE | 0.142
|  | 4 | 2.5096 | -0.02017276 | 0.003250036 | 2 | 3 | 0.01209922 | TRUE | 0.142
|  | 5 | 2.2728 | -0.008840879 | 0.0009816654 | 2 | 3 | 0.006402287 | TRUE | 0.142
|  | 6 | 2.02985 | -0.02864987 | 0.001671447 | 2 | 3 | 0.02449776 | TRUE | 0.142
|  | 7 | 1.77805 | -0.02753629 | 0.003364752 | 2 | 3 | 0.01917778 | TRUE | 0.142
|  | 8 | 1.5439 | -0.06387593 | 0.004725777 | 2 | 3 | 0.05213645 | TRUE | 0.142
| 1.5 | 1 | 3.8889 | -0.2115034 | 0.03925367 | 2 | 3 | 0.1139919 | TRUE | 0.142
|  | 2 | 3.5973 | -0.03586927 | 0.002137513 | 2 | 3 | 0.03055939 | TRUE | 0.142
|  | 3 | 3.21825 | -0.01994058 | 0.002785746 | 2 | 3 | 0.0130204 | TRUE | 0.142
|  | 4 | 2.5096 | -0.01814431 | 0.01254636 | 2 | 3 | -0.01302259 | FALSE | 0.142
|  | 5 | 2.2728 | -0.007049429 | 0.004752787 | 2 | 3 | -0.004757147 | FALSE | 0.142
|  | 6 | 2.02985 | -0.03042119 | 0.00175259 | 2 | 3 | 0.02606752 | TRUE | 0.142
|  | 7 | 1.77805 | -0.02843887 | 0.001639753 | 2 | 3 | 0.02436549 | TRUE | 0.142
|  | 8 | 1.5439 | -0.06731766 | 0.009585482 | 2 | 3 | 0.043506 | TRUE | 0.142
| 1.75 | 1 | 3.8889 | -0.2349519 | 0.03055984 | 2 | 3 | 0.159037 | TRUE | 0.142
|  | 2 | 3.5973 | -0.03543241 | 0.001940135 | 2 | 3 | 0.03061285 | TRUE | 0.142
|  | 3 | 3.21825 | -0.01938412 | 0.002124038 | 2 | 3 | 0.01410772 | TRUE | 0.142
|  | 4 | 2.5096 | -0.02071935 | 0.005121524 | 2 | 3 | 0.00799678 | TRUE | 0.142
|  | 5 | 2.2728 | -0.007848926 | 0.002128031 | 2 | 3 | 0.002562603 | TRUE | 0.142
|  | 6 | 2.02985 | -0.03096728 | 0.00176535 | 2 | 3 | 0.02658191 | TRUE | 0.142
|  | 7 | 1.77805 | -0.02863477 | 0.001712587 | 2 | 3 | 0.02438047 | TRUE | 0.142
|  | 8 | 1.5439 | -0.06450184 | 0.0009149676 | 2 | 3 | 0.06222893 | TRUE | 0.142