## Sheet1
|  |  |  | corr_%_attenuation |  | dofs | sample_size | t_results | significance | amp_factor
|  |  |  | mean | std
concentration | sat_time | proton_peak_index | ppm
14.35 | 0.25 | 1 | 4.07685 | -0.005258241 | 0.006096376 | 2 | 3 | -0.009885996 | FALSE | 1.435
|  | 2 | 2.11805 | 0.00262459 | 0.004163888 | 2 | 3 | -0.007719081 | FALSE | 1.435
|  | 3 | 1.58145 | -0.003603772 | 0.004620125 | 2 | 3 | -0.007873256 | FALSE | 1.435
| 0.5 | 1 | 4.07685 | -0.01394618 | 0.005623892 | 2 | 3 | -2.43415e-05 | FALSE | 1.435
|  | 2 | 2.11805 | -0.005225906 | 0.005794246 | 2 | 3 | -0.009167799 | FALSE | 1.435
|  | 3 | 1.58145 | -0.005187565 | 0.004821166 | 2 | 3 | -0.006788876 | FALSE | 1.435
| 0.75 | 1 | 4.07685 | -0.01756963 | 0.004627052 | 2 | 3 | 0.006075391 | TRUE | 1.435
|  | 2 | 2.11805 | -0.006740593 | 0.002568193 | 2 | 3 | 0.0003608485 | TRUE | 1.435
|  | 3 | 1.58145 | -0.006885336 | 0.004815825 | 2 | 3 | -0.005077836 | FALSE | 1.435
| 1 | 1 | 4.07685 | -0.02487957 | 0.01141834 | 2 | 3 | -0.003485165 | FALSE | 1.435
|  | 2 | 2.11805 | -0.01256646 | 0.01191584 | 2 | 3 | -0.01703414 | FALSE | 1.435
|  | 3 | 1.58145 | -0.006761997 | 0.00408141 | 2 | 3 | -0.003376789 | FALSE | 1.435
| 1.25 | 1 | 4.07685 | -0.02536705 | 0.01057748 | 2 | 3 | -0.0009088737 | FALSE | 1.435
|  | 2 | 2.11805 | -0.01121966 | 0.008038648 | 2 | 3 | -0.008749449 | FALSE | 1.435
|  | 3 | 1.58145 | -0.006703109 | 0.003610754 | 2 | 3 | -0.002266503 | FALSE | 1.435
| 1.5 | 1 | 4.07685 | -0.0298157 | 0.005878773 | 2 | 3 | 0.01521202 | TRUE | 1.435
|  | 2 | 2.11805 | -0.01643474 | 0.005919462 | 2 | 3 | 0.001729976 | TRUE | 1.435
|  | 3 | 1.58145 | -0.007256509 | 0.006480193 | 2 | 3 | -0.008841182 | FALSE | 1.435
| 1.75 | 1 | 4.07685 | -0.02814871 | 0.001141525 | 2 | 3 | 0.025313 | TRUE | 1.435
|  | 2 | 2.11805 | -0.009577152 | 0.001712801 | 2 | 3 | 0.005322318 | TRUE | 1.435
|  | 3 | 1.58145 | -0.01011037 | 0.001790074 | 2 | 3 | 0.005663582 | TRUE | 1.435