## Sheet1
| index | polymer_name | concentration | sat_time | proton_peak_index | ppm_range | ppm | replicate | corr_%_attenuation | amp_factor | yikj | SSE | alpha | beta | AFo
0 | 0 | AuNP-PVP_1300k_1.42uM | 1.42 | 0.25 | 1 | 4.0506 .. 3.7272 | 3.8889 | 1 | -0.1100926 | 0.142 | -0.01563315 | 1.215634e-05 | -0.03940143 | 1.629782 | -0.06421572
1 | 1 | AuNP-PVP_1300k_1.42uM | 1.42 | 0.25 | 2 | 3.7272 .. 3.4674 | 3.5973 | 1 | -0.01164333 | 0.142 | -0.001653353 | 5.86048e-07 | -0.005414027 | 1.249044 | -0.006762357
2 | 2 | AuNP-PVP_1300k_1.42uM | 1.42 | 0.25 | 3 | 3.4674 .. 2.9691 | 3.21825 | 1 | -0.01059895 | 0.142 | -0.00150505 | 1.213793e-07 | -0.0029943 | 2.546958 | -0.007626355
3 | 3 | AuNP-PVP_1300k_1.42uM | 1.42 | 0.25 | 4 | 2.6280 .. 2.3912 | 2.5096 | 1 | -0.01563795 | 0.142 | -0.002220589 | 1.574436e-06 | -0.004008938 | 1.991721 | -0.007984684
4 | 4 | AuNP-PVP_1300k_1.42uM | 1.42 | 0.25 | 5 | 2.3912 .. 2.1544 | 2.2728 | 1 | -0.01009852 | 0.142 | -0.00143399 | 1.325726e-07 | -0.001543075 | 9.705437 | -0.01497622
5 | 5 | AuNP-PVP_1300k_1.42uM | 1.42 | 0.25 | 6 | 2.1544 .. 1.9053 | 2.02985 | 1 | -0.01618328 | 0.142 | -0.002298025 | 2.014895e-07 | -0.004376077 | 2.63555 | -0.01153337
6 | 6 | AuNP-PVP_1300k_1.42uM | 1.42 | 0.25 | 7 | 1.9053 .. 1.6508 | 1.77805 | 1 | -0.01937545 | 0.142 | -0.002751314 | 3.66422e-07 | -0.003859986 | 5.336239 | -0.02059781
7 | 7 | AuNP-PVP_1300k_1.42uM | 1.42 | 0.25 | 8 | 1.6508 .. 1.4370 | 1.5439 | 1 | -0.04902072 | 0.142 | -0.006960943 | 1.845095e-06 | -0.008616146 | 7.082368 | -0.06102271
8 | 8 | AuNP-PVP_1300k_1.42uM | 1.42 | 0.5 | 1 | 4.0506 .. 3.7272 | 3.8889 | 1 | -0.1447348 | 0.142 | -0.02055234 | 1.215634e-05 | -0.03940143 | 1.629782 | -0.06421572
9 | 9 | AuNP-PVP_1300k_1.42uM | 1.42 | 0.5 | 2 | 3.7272 .. 3.4674 | 3.5973 | 1 | -0.01996725 | 0.142 | -0.002835349 | 5.86048e-07 | -0.005414027 | 1.249044 | -0.006762357
10 | 10 | AuNP-PVP_1300k_1.42uM | 1.42 | 0.5 | 3 | 3.4674 .. 2.9691 | 3.21825 | 1 | -0.01598059 | 0.142 | -0.002269244 | 1.213793e-07 | -0.0029943 | 2.546958 | -0.007626355
11 | 11 | AuNP-PVP_1300k_1.42uM | 1.42 | 0.5 | 4 | 2.6280 .. 2.3912 | 2.5096 | 1 | -0.01456682 | 0.142 | -0.002068489 | 1.574436e-06 | -0.004008938 | 1.991721 | -0.007984684
12 | 12 | AuNP-PVP_1300k_1.42uM | 1.42 | 0.5 | 5 | 2.3912 .. 2.1544 | 2.2728 | 1 | -0.009527583 | 0.142 | -0.001352917 | 1.325726e-07 | -0.001543075 | 9.705437 | -0.01497622
13 | 13 | AuNP-PVP_1300k_1.42uM | 1.42 | 0.5 | 6 | 2.1544 .. 1.9053 | 2.02985 | 1 | -0.02272673 | 0.142 | -0.003227195 | 2.014895e-07 | -0.004376077 | 2.63555 | -0.01153337
14 | 14 | AuNP-PVP_1300k_1.42uM | 1.42 | 0.5 | 7 | 1.9053 .. 1.6508 | 1.77805 | 1 | -0.02660424 | 0.142 | -0.003777802 | 3.66422e-07 | -0.003859986 | 5.336239 | -0.02059781
15 | 15 | AuNP-PVP_1300k_1.42uM | 1.42 | 0.5 | 8 | 1.6508 .. 1.4370 | 1.5439 | 1 | -0.06218167 | 0.142 | -0.008829797 | 1.845095e-06 | -0.008616146 | 7.082368 | -0.06102271
16 | 16 | AuNP-PVP_1300k_1.42uM | 1.42 | 0.75 | 1 | 4.0506 .. 3.7272 | 3.8889 | 1 | -0.1914485 | 0.142 | -0.02718569 | 1.215634e-05 | -0.03940143 | 1.629782 | -0.06421572
17 | 17 | AuNP-PVP_1300k_1.42uM | 1.42 | 0.75 | 2 | 3.7272 .. 3.4674 | 3.5973 | 1 | -0.01959223 | 0.142 | -0.002782097 | 5.86048e-07 | -0.005414027 | 1.249044 | -0.006762357
18 | 18 | AuNP-PVP_1300k_1.42uM | 1.42 | 0.75 | 3 | 3.4674 .. 2.9691 | 3.21825 | 1 | -0.01698614 | 0.142 | -0.002412032 | 1.213793e-07 | -0.0029943 | 2.546958 | -0.007626355
19 | 19 | AuNP-PVP_1300k_1.42uM | 1.42 | 0.75 | 4 | 2.6280 .. 2.3912 | 2.5096 | 1 | -0.01889221 | 0.142 | -0.002682694 | 1.574436e-06 | -0.004008938 | 1.991721 | -0.007984684
20 | 20 | AuNP-PVP_1300k_1.42uM | 1.42 | 0.75 | 5 | 2.3912 .. 2.1544 | 2.2728 | 1 | -0.01199518 | 0.142 | -0.001703315 | 1.325726e-07 | -0.001543075 | 9.705437 | -0.01497622
21 | 21 | AuNP-PVP_1300k_1.42uM | 1.42 | 0.75 | 6 | 2.1544 .. 1.9053 | 2.02985 | 1 | -0.0258913 | 0.142 | -0.003676565 | 2.014895e-07 | -0.004376077 | 2.63555 | -0.01153337
22 | 22 | AuNP-PVP_1300k_1.42uM | 1.42 | 0.75 | 7 | 1.9053 .. 1.6508 | 1.77805 | 1 | -0.02763512 | 0.142 | -0.003924187 | 3.66422e-07 | -0.003859986 | 5.336239 | -0.02059781
23 | 23 | AuNP-PVP_1300k_1.42uM | 1.42 | 0.75 | 8 | 1.6508 .. 1.4370 | 1.5439 | 1 | -0.06421417 | 0.142 | -0.009118413 | 1.845095e-06 | -0.008616146 | 7.082368 | -0.06102271
24 | 24 | AuNP-PVP_1300k_1.42uM | 1.42 | 1 | 1 | 4.0506 .. 3.7272 | 3.8889 | 1 | -0.2289908 | 0.142 | -0.0325167 | 1.215634e-05 | -0.03940143 | 1.629782 | -0.06421572
25 | 25 | AuNP-PVP_1300k_1.42uM | 1.42 | 1 | 2 | 3.7272 .. 3.4674 | 3.5973 | 1 | -0.02740037 | 0.142 | -0.003890853 | 5.86048e-07 | -0.005414027 | 1.249044 | -0.006762357
26 | 26 | AuNP-PVP_1300k_1.42uM | 1.42 | 1 | 3 | 3.4674 .. 2.9691 | 3.21825 | 1 | -0.01785466 | 0.142 | -0.002535362 | 1.213793e-07 | -0.0029943 | 2.546958 | -0.007626355
27 | 27 | AuNP-PVP_1300k_1.42uM | 1.42 | 1 | 4 | 2.6280 .. 2.3912 | 2.5096 | 1 | -0.0285035 | 0.142 | -0.004047497 | 1.574436e-06 | -0.004008938 | 1.991721 | -0.007984684
28 | 28 | AuNP-PVP_1300k_1.42uM | 1.42 | 1 | 5 | 2.3912 .. 2.1544 | 2.2728 | 1 | -0.01210775 | 0.142 | -0.001719301 | 1.325726e-07 | -0.001543075 | 9.705437 | -0.01497622
29 | 29 | AuNP-PVP_1300k_1.42uM | 1.42 | 1 | 6 | 2.1544 .. 1.9053 | 2.02985 | 1 | -0.02664165 | 0.142 | -0.003783114 | 2.014895e-07 | -0.004376077 | 2.63555 | -0.01153337
30 | 30 | AuNP-PVP_1300k_1.42uM | 1.42 | 1 | 7 | 1.9053 .. 1.6508 | 1.77805 | 1 | -0.02393711 | 0.142 | -0.00339907 | 3.66422e-07 | -0.003859986 | 5.336239 | -0.02059781
31 | 31 | AuNP-PVP_1300k_1.42uM | 1.42 | 1 | 8 | 1.6508 .. 1.4370 | 1.5439 | 1 | -0.05490805 | 0.142 | -0.007796943 | 1.845095e-06 | -0.008616146 | 7.082368 | -0.06102271
32 | 32 | AuNP-PVP_1300k_1.42uM | 1.42 | 1.25 | 1 | 4.0506 .. 3.7272 | 3.8889 | 1 | -0.2303933 | 0.142 | -0.03271585 | 1.215634e-05 | -0.03940143 | 1.629782 | -0.06421572
33 | 33 | AuNP-PVP_1300k_1.42uM | 1.42 | 1.25 | 2 | 3.7272 .. 3.4674 | 3.5973 | 1 | -0.02881636 | 0.142 | -0.004091923 | 5.86048e-07 | -0.005414027 | 1.249044 | -0.006762357
34 | 34 | AuNP-PVP_1300k_1.42uM | 1.42 | 1.25 | 3 | 3.4674 .. 2.9691 | 3.21825 | 1 | -0.0199627 | 0.142 | -0.002834703 | 1.213793e-07 | -0.0029943 | 2.546958 | -0.007626355
35 | 35 | AuNP-PVP_1300k_1.42uM | 1.42 | 1.25 | 4 | 2.6280 .. 2.3912 | 2.5096 | 1 | -0.02268041 | 0.142 | -0.003220619 | 1.574436e-06 | -0.004008938 | 1.991721 | -0.007984684
36 | 36 | AuNP-PVP_1300k_1.42uM | 1.42 | 1.25 | 5 | 2.3912 .. 2.1544 | 2.2728 | 1 | -0.009771344 | 0.142 | -0.001387531 | 1.325726e-07 | -0.001543075 | 9.705437 | -0.01497622
37 | 37 | AuNP-PVP_1300k_1.42uM | 1.42 | 1.25 | 6 | 2.1544 .. 1.9053 | 2.02985 | 1 | -0.02926816 | 0.142 | -0.004156078 | 2.014895e-07 | -0.004376077 | 2.63555 | -0.01153337
38 | 38 | AuNP-PVP_1300k_1.42uM | 1.42 | 1.25 | 7 | 1.9053 .. 1.6508 | 1.77805 | 1 | -0.02653099 | 0.142 | -0.003767401 | 3.66422e-07 | -0.003859986 | 5.336239 | -0.02059781
39 | 39 | AuNP-PVP_1300k_1.42uM | 1.42 | 1.25 | 8 | 1.6508 .. 1.4370 | 1.5439 | 1 | -0.06024257 | 0.142 | -0.008554446 | 1.845095e-06 | -0.008616146 | 7.082368 | -0.06102271
40 | 40 | AuNP-PVP_1300k_1.42uM | 1.42 | 1.5 | 1 | 4.0506 .. 3.7272 | 3.8889 | 1 | -0.2562031 | 0.142 | -0.03638085 | 1.215634e-05 | -0.03940143 | 1.629782 | -0.06421572
41 | 41 | AuNP-PVP_1300k_1.42uM | 1.42 | 1.5 | 2 | 3.7272 .. 3.4674 | 3.5973 | 1 | -0.03489227 | 0.142 | -0.004954703 | 5.86048e-07 | -0.005414027 | 1.249044 | -0.006762357
42 | 42 | AuNP-PVP_1300k_1.42uM | 1.42 | 1.5 | 3 | 3.4674 .. 2.9691 | 3.21825 | 1 | -0.02157232 | 0.142 | -0.00306327 | 1.213793e-07 | -0.0029943 | 2.546958 | -0.007626355
43 | 43 | AuNP-PVP_1300k_1.42uM | 1.42 | 1.5 | 4 | 2.6280 .. 2.3912 | 2.5096 | 1 | -0.02988559 | 0.142 | -0.004243754 | 1.574436e-06 | -0.004008938 | 1.991721 | -0.007984684
44 | 44 | AuNP-PVP_1300k_1.42uM | 1.42 | 1.5 | 5 | 2.3912 .. 2.1544 | 2.2728 | 1 | -0.01143537 | 0.142 | -0.001623823 | 1.325726e-07 | -0.001543075 | 9.705437 | -0.01497622
45 | 45 | AuNP-PVP_1300k_1.42uM | 1.42 | 1.5 | 6 | 2.1544 .. 1.9053 | 2.02985 | 1 | -0.03033903 | 0.142 | -0.004308143 | 2.014895e-07 | -0.004376077 | 2.63555 | -0.01153337
46 | 46 | AuNP-PVP_1300k_1.42uM | 1.42 | 1.5 | 7 | 1.9053 .. 1.6508 | 1.77805 | 1 | -0.02697887 | 0.142 | -0.003831 | 3.66422e-07 | -0.003859986 | 5.336239 | -0.02059781
47 | 47 | AuNP-PVP_1300k_1.42uM | 1.42 | 1.5 | 8 | 1.6508 .. 1.4370 | 1.5439 | 1 | -0.05683616 | 0.142 | -0.008070735 | 1.845095e-06 | -0.008616146 | 7.082368 | -0.06102271
48 | 48 | AuNP-PVP_1300k_1.42uM | 1.42 | 1.75 | 1 | 4.0506 .. 3.7272 | 3.8889 | 1 | -0.2667322 | 0.142 | -0.03787597 | 1.215634e-05 | -0.03940143 | 1.629782 | -0.06421572
49 | 49 | AuNP-PVP_1300k_1.42uM | 1.42 | 1.75 | 2 | 3.7272 .. 3.4674 | 3.5973 | 1 | -0.0331937 | 0.142 | -0.004713505 | 5.86048e-07 | -0.005414027 | 1.249044 | -0.006762357
50 | 50 | AuNP-PVP_1300k_1.42uM | 1.42 | 1.75 | 3 | 3.4674 .. 2.9691 | 3.21825 | 1 | -0.02156672 | 0.142 | -0.003062474 | 1.213793e-07 | -0.0029943 | 2.546958 | -0.007626355
51 | 51 | AuNP-PVP_1300k_1.42uM | 1.42 | 1.75 | 4 | 2.6280 .. 2.3912 | 2.5096 | 1 | -0.02637487 | 0.142 | -0.003745231 | 1.574436e-06 | -0.004008938 | 1.991721 | -0.007984684
52 | 52 | AuNP-PVP_1300k_1.42uM | 1.42 | 1.75 | 5 | 2.3912 .. 2.1544 | 2.2728 | 1 | -0.01008613 | 0.142 | -0.001432231 | 1.325726e-07 | -0.001543075 | 9.705437 | -0.01497622
53 | 53 | AuNP-PVP_1300k_1.42uM | 1.42 | 1.75 | 6 | 2.1544 .. 1.9053 | 2.02985 | 1 | -0.03245277 | 0.142 | -0.004608293 | 2.014895e-07 | -0.004376077 | 2.63555 | -0.01153337
54 | 54 | AuNP-PVP_1300k_1.42uM | 1.42 | 1.75 | 7 | 1.9053 .. 1.6508 | 1.77805 | 1 | -0.02942132 | 0.142 | -0.004177827 | 3.66422e-07 | -0.003859986 | 5.336239 | -0.02059781
55 | 55 | AuNP-PVP_1300k_1.42uM | 1.42 | 1.75 | 8 | 1.6508 .. 1.4370 | 1.5439 | 1 | -0.0647706 | 0.142 | -0.009197426 | 1.845095e-06 | -0.008616146 | 7.082368 | -0.06102271
56 | 56 | AuNP-PVP_1300k_1.42uM | 1.42 | 0.25 | 1 | 4.0506 .. 3.7272 | 3.8889 | 2 | -0.1006013 | 0.142 | -0.01428538 | 4.20162e-05 | -0.03085385 | 2.038428 | -0.06289335
57 | 57 | AuNP-PVP_1300k_1.42uM | 1.42 | 0.25 | 2 | 3.7272 .. 3.4674 | 3.5973 | 2 | -0.01094731 | 0.142 | -0.001554518 | 2.805624e-07 | -0.005671294 | 1.352527 | -0.007670576
58 | 58 | AuNP-PVP_1300k_1.42uM | 1.42 | 0.25 | 3 | 3.4674 .. 2.9691 | 3.21825 | 2 | -0.008538381 | 0.142 | -0.00121245 | 1.943704e-07 | -0.002415742 | 3.104164 | -0.007498858
59 | 59 | AuNP-PVP_1300k_1.42uM | 1.42 | 0.25 | 4 | 2.6280 .. 2.3912 | 2.5096 | 2 | -0.01527936 | 0.142 | -0.00216967 | 4.396573e-06 | -0.002116151 | 92.08369 | -0.194863
60 | 60 | AuNP-PVP_1300k_1.42uM | 1.42 | 0.25 | 5 | 2.3912 .. 2.1544 | 2.2728 | 2 | -0.008122217 | 0.142 | -0.001153355 | 1.034853e-06 | -0.001024487 | 68.96111 | -0.07064976
61 | 61 | AuNP-PVP_1300k_1.42uM | 1.42 | 0.25 | 6 | 2.1544 .. 1.9053 | 2.02985 | 2 | -0.01607783 | 0.142 | -0.002283051 | 1.375734e-07 | -0.003974674 | 3.071771 | -0.01220929
62 | 62 | AuNP-PVP_1300k_1.42uM | 1.42 | 0.25 | 7 | 1.9053 .. 1.6508 | 1.77805 | 2 | -0.01738647 | 0.142 | -0.002468879 | 1.231336e-07 | -0.003798716 | 4.36176 | -0.01656909
63 | 63 | AuNP-PVP_1300k_1.42uM | 1.42 | 0.25 | 8 | 1.6508 .. 1.4370 | 1.5439 | 2 | -0.04518321 | 0.142 | -0.006416015 | 2.302418e-06 | -0.009552033 | 4.269852 | -0.04078577
64 | 64 | AuNP-PVP_1300k_1.42uM | 1.42 | 0.5 | 1 | 4.0506 .. 3.7272 | 3.8889 | 2 | -0.1228126 | 0.142 | -0.01743939 | 4.20162e-05 | -0.03085385 | 2.038428 | -0.06289335
65 | 65 | AuNP-PVP_1300k_1.42uM | 1.42 | 0.5 | 2 | 3.7272 .. 3.4674 | 3.5973 | 2 | -0.02093073 | 0.142 | -0.002972164 | 2.805624e-07 | -0.005671294 | 1.352527 | -0.007670576
66 | 66 | AuNP-PVP_1300k_1.42uM | 1.42 | 0.5 | 3 | 3.4674 .. 2.9691 | 3.21825 | 2 | -0.01362128 | 0.142 | -0.001934221 | 1.943704e-07 | -0.002415742 | 3.104164 | -0.007498858
67 | 67 | AuNP-PVP_1300k_1.42uM | 1.42 | 0.5 | 4 | 2.6280 .. 2.3912 | 2.5096 | 2 | -0.01266037 | 0.142 | -0.001797772 | 4.396573e-06 | -0.002116151 | 92.08369 | -0.194863
68 | 68 | AuNP-PVP_1300k_1.42uM | 1.42 | 0.5 | 5 | 2.3912 .. 2.1544 | 2.2728 | 2 | -0.008307028 | 0.142 | -0.001179598 | 1.034853e-06 | -0.001024487 | 68.96111 | -0.07064976
69 | 69 | AuNP-PVP_1300k_1.42uM | 1.42 | 0.5 | 6 | 2.1544 .. 1.9053 | 2.02985 | 2 | -0.02167673 | 0.142 | -0.003078096 | 1.375734e-07 | -0.003974674 | 3.071771 | -0.01220929
70 | 70 | AuNP-PVP_1300k_1.42uM | 1.42 | 0.5 | 7 | 1.9053 .. 1.6508 | 1.77805 | 2 | -0.02441326 | 0.142 | -0.003466683 | 1.231336e-07 | -0.003798716 | 4.36176 | -0.01656909
71 | 71 | AuNP-PVP_1300k_1.42uM | 1.42 | 0.5 | 8 | 1.6508 .. 1.4370 | 1.5439 | 2 | -0.05822275 | 0.142 | -0.00826763 | 2.302418e-06 | -0.009552033 | 4.269852 | -0.04078577
72 | 72 | AuNP-PVP_1300k_1.42uM | 1.42 | 0.75 | 1 | 4.0506 .. 3.7272 | 3.8889 | 2 | -0.1865016 | 0.142 | -0.02648323 | 4.20162e-05 | -0.03085385 | 2.038428 | -0.06289335
73 | 73 | AuNP-PVP_1300k_1.42uM | 1.42 | 0.75 | 2 | 3.7272 .. 3.4674 | 3.5973 | 2 | -0.02626043 | 0.142 | -0.003728981 | 2.805624e-07 | -0.005671294 | 1.352527 | -0.007670576
74 | 74 | AuNP-PVP_1300k_1.42uM | 1.42 | 0.75 | 3 | 3.4674 .. 2.9691 | 3.21825 | 2 | -0.01731819 | 0.142 | -0.002459182 | 1.943704e-07 | -0.002415742 | 3.104164 | -0.007498858
75 | 75 | AuNP-PVP_1300k_1.42uM | 1.42 | 0.75 | 4 | 2.6280 .. 2.3912 | 2.5096 | 2 | -0.02043091 | 0.142 | -0.002901189 | 4.396573e-06 | -0.002116151 | 92.08369 | -0.194863
76 | 76 | AuNP-PVP_1300k_1.42uM | 1.42 | 0.75 | 5 | 2.3912 .. 2.1544 | 2.2728 | 2 | -0.0116506 | 0.142 | -0.001654385 | 1.034853e-06 | -0.001024487 | 68.96111 | -0.07064976
77 | 77 | AuNP-PVP_1300k_1.42uM | 1.42 | 0.75 | 6 | 2.1544 .. 1.9053 | 2.02985 | 2 | -0.02487524 | 0.142 | -0.003532284 | 1.375734e-07 | -0.003974674 | 3.071771 | -0.01220929
78 | 78 | AuNP-PVP_1300k_1.42uM | 1.42 | 0.75 | 7 | 1.9053 .. 1.6508 | 1.77805 | 2 | -0.02561061 | 0.142 | -0.003636707 | 1.231336e-07 | -0.003798716 | 4.36176 | -0.01656909
79 | 79 | AuNP-PVP_1300k_1.42uM | 1.42 | 0.75 | 8 | 1.6508 .. 1.4370 | 1.5439 | 2 | -0.06343684 | 0.142 | -0.009008032 | 2.302418e-06 | -0.009552033 | 4.269852 | -0.04078577
80 | 80 | AuNP-PVP_1300k_1.42uM | 1.42 | 1 | 1 | 4.0506 .. 3.7272 | 3.8889 | 2 | -0.1733888 | 0.142 | -0.0246212 | 4.20162e-05 | -0.03085385 | 2.038428 | -0.06289335
81 | 81 | AuNP-PVP_1300k_1.42uM | 1.42 | 1 | 2 | 3.7272 .. 3.4674 | 3.5973 | 2 | -0.0265779 | 0.142 | -0.003774062 | 2.805624e-07 | -0.005671294 | 1.352527 | -0.007670576
82 | 82 | AuNP-PVP_1300k_1.42uM | 1.42 | 1 | 3 | 3.4674 .. 2.9691 | 3.21825 | 2 | -0.01399891 | 0.142 | -0.001987845 | 1.943704e-07 | -0.002415742 | 3.104164 | -0.007498858
83 | 83 | AuNP-PVP_1300k_1.42uM | 1.42 | 1 | 4 | 2.6280 .. 2.3912 | 2.5096 | 2 | -0.01029708 | 0.142 | -0.001462185 | 4.396573e-06 | -0.002116151 | 92.08369 | -0.194863
84 | 84 | AuNP-PVP_1300k_1.42uM | 1.42 | 1 | 5 | 2.3912 .. 2.1544 | 2.2728 | 2 | -0.006758292 | 0.142 | -0.0009596774 | 1.034853e-06 | -0.001024487 | 68.96111 | -0.07064976
85 | 85 | AuNP-PVP_1300k_1.42uM | 1.42 | 1 | 6 | 2.1544 .. 1.9053 | 2.02985 | 2 | -0.02503442 | 0.142 | -0.003554888 | 1.375734e-07 | -0.003974674 | 3.071771 | -0.01220929
86 | 86 | AuNP-PVP_1300k_1.42uM | 1.42 | 1 | 7 | 1.9053 .. 1.6508 | 1.77805 | 2 | -0.02667596 | 0.142 | -0.003787986 | 1.231336e-07 | -0.003798716 | 4.36176 | -0.01656909
87 | 87 | AuNP-PVP_1300k_1.42uM | 1.42 | 1 | 8 | 1.6508 .. 1.4370 | 1.5439 | 2 | -0.06770366 | 0.142 | -0.00961392 | 2.302418e-06 | -0.009552033 | 4.269852 | -0.04078577
88 | 88 | AuNP-PVP_1300k_1.42uM | 1.42 | 1.25 | 1 | 4.0506 .. 3.7272 | 3.8889 | 2 | -0.2091587 | 0.142 | -0.02970054 | 4.20162e-05 | -0.03085385 | 2.038428 | -0.06289335
89 | 89 | AuNP-PVP_1300k_1.42uM | 1.42 | 1.25 | 2 | 3.7272 .. 3.4674 | 3.5973 | 2 | -0.03393097 | 0.142 | -0.004818198 | 2.805624e-07 | -0.005671294 | 1.352527 | -0.007670576
90 | 90 | AuNP-PVP_1300k_1.42uM | 1.42 | 1.25 | 3 | 3.4674 .. 2.9691 | 3.21825 | 2 | -0.01696526 | 0.142 | -0.002409067 | 1.943704e-07 | -0.002415742 | 3.104164 | -0.007498858
91 | 91 | AuNP-PVP_1300k_1.42uM | 1.42 | 1.25 | 4 | 2.6280 .. 2.3912 | 2.5096 | 2 | -0.02133688 | 0.142 | -0.003029836 | 4.396573e-06 | -0.002116151 | 92.08369 | -0.194863
92 | 92 | AuNP-PVP_1300k_1.42uM | 1.42 | 1.25 | 5 | 2.3912 .. 2.1544 | 2.2728 | 2 | -0.007814983 | 0.142 | -0.001109728 | 1.034853e-06 | -0.001024487 | 68.96111 | -0.07064976
93 | 93 | AuNP-PVP_1300k_1.42uM | 1.42 | 1.25 | 6 | 2.1544 .. 1.9053 | 2.02985 | 2 | -0.02675736 | 0.142 | -0.003799546 | 1.375734e-07 | -0.003974674 | 3.071771 | -0.01220929
94 | 94 | AuNP-PVP_1300k_1.42uM | 1.42 | 1.25 | 7 | 1.9053 .. 1.6508 | 1.77805 | 2 | -0.02478877 | 0.142 | -0.003520005 | 1.231336e-07 | -0.003798716 | 4.36176 | -0.01656909
95 | 95 | AuNP-PVP_1300k_1.42uM | 1.42 | 1.25 | 8 | 1.6508 .. 1.4370 | 1.5439 | 2 | -0.06216671 | 0.142 | -0.008827672 | 2.302418e-06 | -0.009552033 | 4.269852 | -0.04078577
96 | 96 | AuNP-PVP_1300k_1.42uM | 1.42 | 1.5 | 1 | 4.0506 .. 3.7272 | 3.8889 | 2 | -0.1826496 | 0.142 | -0.02593624 | 4.20162e-05 | -0.03085385 | 2.038428 | -0.06289335
97 | 97 | AuNP-PVP_1300k_1.42uM | 1.42 | 1.5 | 2 | 3.7272 .. 3.4674 | 3.5973 | 2 | -0.03439484 | 0.142 | -0.004884068 | 2.805624e-07 | -0.005671294 | 1.352527 | -0.007670576
98 | 98 | AuNP-PVP_1300k_1.42uM | 1.42 | 1.5 | 3 | 3.4674 .. 2.9691 | 3.21825 | 2 | -0.01672399 | 0.142 | -0.002374807 | 1.943704e-07 | -0.002415742 | 3.104164 | -0.007498858
99 | 99 | AuNP-PVP_1300k_1.42uM | 1.42 | 1.5 | 4 | 2.6280 .. 2.3912 | 2.5096 | 2 | -0.004923977 | 0.142 | -0.0006992047 | 4.396573e-06 | -0.002116151 | 92.08369 | -0.194863
100 | 100 | AuNP-PVP_1300k_1.42uM | 1.42 | 1.5 | 5 | 2.3912 .. 2.1544 | 2.2728 | 2 | -0.001999605 | 0.142 | -0.0002839439 | 1.034853e-06 | -0.001024487 | 68.96111 | -0.07064976
101 | 101 | AuNP-PVP_1300k_1.42uM | 1.42 | 1.5 | 6 | 2.1544 .. 1.9053 | 2.02985 | 2 | -0.02871112 | 0.142 | -0.00407698 | 1.375734e-07 | -0.003974674 | 3.071771 | -0.01220929
102 | 102 | AuNP-PVP_1300k_1.42uM | 1.42 | 1.5 | 7 | 1.9053 .. 1.6508 | 1.77805 | 2 | -0.02812478 | 0.142 | -0.003993719 | 1.231336e-07 | -0.003798716 | 4.36176 | -0.01656909
103 | 103 | AuNP-PVP_1300k_1.42uM | 1.42 | 1.5 | 8 | 1.6508 .. 1.4370 | 1.5439 | 2 | -0.0756382 | 0.142 | -0.01074062 | 2.302418e-06 | -0.009552033 | 4.269852 | -0.04078577
104 | 104 | AuNP-PVP_1300k_1.42uM | 1.42 | 1.75 | 1 | 4.0506 .. 3.7272 | 3.8889 | 2 | -0.2323437 | 0.142 | -0.0329928 | 4.20162e-05 | -0.03085385 | 2.038428 | -0.06289335
105 | 105 | AuNP-PVP_1300k_1.42uM | 1.42 | 1.75 | 2 | 3.7272 .. 3.4674 | 3.5973 | 2 | -0.03662423 | 0.142 | -0.005200641 | 2.805624e-07 | -0.005671294 | 1.352527 | -0.007670576
106 | 106 | AuNP-PVP_1300k_1.42uM | 1.42 | 1.75 | 3 | 3.4674 .. 2.9691 | 3.21825 | 2 | -0.01732394 | 0.142 | -0.002459999 | 1.943704e-07 | -0.002415742 | 3.104164 | -0.007498858
107 | 107 | AuNP-PVP_1300k_1.42uM | 1.42 | 1.75 | 4 | 2.6280 .. 2.3912 | 2.5096 | 2 | -0.01938872 | 0.142 | -0.002753199 | 4.396573e-06 | -0.002116151 | 92.08369 | -0.194863
108 | 108 | AuNP-PVP_1300k_1.42uM | 1.42 | 1.75 | 5 | 2.3912 .. 2.1544 | 2.2728 | 2 | -0.005850154 | 0.142 | -0.0008307219 | 1.034853e-06 | -0.001024487 | 68.96111 | -0.07064976
109 | 109 | AuNP-PVP_1300k_1.42uM | 1.42 | 1.75 | 6 | 2.1544 .. 1.9053 | 2.02985 | 2 | -0.02901563 | 0.142 | -0.00412022 | 1.375734e-07 | -0.003974674 | 3.071771 | -0.01220929
110 | 110 | AuNP-PVP_1300k_1.42uM | 1.42 | 1.75 | 7 | 1.9053 .. 1.6508 | 1.77805 | 2 | -0.0266702 | 0.142 | -0.003787169 | 1.231336e-07 | -0.003798716 | 4.36176 | -0.01656909
111 | 111 | AuNP-PVP_1300k_1.42uM | 1.42 | 1.75 | 8 | 1.6508 .. 1.4370 | 1.5439 | 2 | -0.06348259 | 0.142 | -0.009014527 | 2.302418e-06 | -0.009552033 | 4.269852 | -0.04078577
112 | 112 | AuNP-PVP_1300k_1.42uM | 1.42 | 0.25 | 1 | 4.0506 .. 3.7272 | 3.8889 | 3 | -0.08467439 | 0.142 | -0.01202376 | 9.229072e-06 | -0.02961878 | 2.140527 | -0.06339979
113 | 113 | AuNP-PVP_1300k_1.42uM | 1.42 | 0.25 | 2 | 3.7272 .. 3.4674 | 3.5973 | 3 | -0.00979212 | 0.142 | -0.001390481 | 5.551205e-07 | -0.005809248 | 1.500968 | -0.008719496
114 | 114 | AuNP-PVP_1300k_1.42uM | 1.42 | 0.25 | 3 | 3.4674 .. 2.9691 | 3.21825 | 3 | -0.007070853 | 0.142 | -0.001004061 | 3.747296e-07 | -0.003017643 | 2.543445 | -0.007675209
115 | 115 | AuNP-PVP_1300k_1.42uM | 1.42 | 0.25 | 4 | 2.6280 .. 2.3912 | 2.5096 | 3 | -0.01384248 | 0.142 | -0.001965632 | 1.781688e-06 | -0.002893897 | 5.073786 | -0.01468301
116 | 116 | AuNP-PVP_1300k_1.42uM | 1.42 | 0.25 | 5 | 2.3912 .. 2.1544 | 2.2728 | 3 | -0.008216602 | 0.142 | -0.001166757 | 6.98183e-07 | -0.001443308 | 7.4682 | -0.01077891
117 | 117 | AuNP-PVP_1300k_1.42uM | 1.42 | 0.25 | 6 | 2.1544 .. 1.9053 | 2.02985 | 3 | -0.01656451 | 0.142 | -0.002352161 | 9.316335e-08 | -0.004455784 | 2.836525 | -0.01263894
118 | 118 | AuNP-PVP_1300k_1.42uM | 1.42 | 0.25 | 7 | 1.9053 .. 1.6508 | 1.77805 | 3 | -0.01796473 | 0.142 | -0.002550992 | 2.981892e-07 | -0.004232004 | 3.915809 | -0.01657172
119 | 119 | AuNP-PVP_1300k_1.42uM | 1.42 | 0.25 | 8 | 1.6508 .. 1.4370 | 1.5439 | 3 | -0.04547967 | 0.142 | -0.006458113 | 1.435977e-06 | -0.009399339 | 4.791468 | -0.04503663
120 | 120 | AuNP-PVP_1300k_1.42uM | 1.42 | 0.5 | 1 | 4.0506 .. 3.7272 | 3.8889 | 3 | -0.1276623 | 0.142 | -0.01812805 | 9.229072e-06 | -0.02961878 | 2.140527 | -0.06339979
121 | 121 | AuNP-PVP_1300k_1.42uM | 1.42 | 0.5 | 2 | 3.7272 .. 3.4674 | 3.5973 | 3 | -0.02485418 | 0.142 | -0.003529294 | 5.551205e-07 | -0.005809248 | 1.500968 | -0.008719496
122 | 122 | AuNP-PVP_1300k_1.42uM | 1.42 | 0.5 | 3 | 3.4674 .. 2.9691 | 3.21825 | 3 | -0.01709155 | 0.142 | -0.002427 | 3.747296e-07 | -0.003017643 | 2.543445 | -0.007675209
123 | 123 | AuNP-PVP_1300k_1.42uM | 1.42 | 0.5 | 4 | 2.6280 .. 2.3912 | 2.5096 | 3 | -0.01809063 | 0.142 | -0.00256887 | 1.781688e-06 | -0.002893897 | 5.073786 | -0.01468301
124 | 124 | AuNP-PVP_1300k_1.42uM | 1.42 | 0.5 | 5 | 2.3912 .. 2.1544 | 2.2728 | 3 | -0.01018304 | 0.142 | -0.001445992 | 6.98183e-07 | -0.001443308 | 7.4682 | -0.01077891
125 | 125 | AuNP-PVP_1300k_1.42uM | 1.42 | 0.5 | 6 | 2.1544 .. 1.9053 | 2.02985 | 3 | -0.02360139 | 0.142 | -0.003351397 | 9.316335e-08 | -0.004455784 | 2.836525 | -0.01263894
126 | 126 | AuNP-PVP_1300k_1.42uM | 1.42 | 0.5 | 7 | 1.9053 .. 1.6508 | 1.77805 | 3 | -0.02730349 | 0.142 | -0.003877096 | 2.981892e-07 | -0.004232004 | 3.915809 | -0.01657172
127 | 127 | AuNP-PVP_1300k_1.42uM | 1.42 | 0.5 | 8 | 1.6508 .. 1.4370 | 1.5439 | 3 | -0.06279011 | 0.142 | -0.008916195 | 1.435977e-06 | -0.009399339 | 4.791468 | -0.04503663
128 | 128 | AuNP-PVP_1300k_1.42uM | 1.42 | 0.75 | 1 | 4.0506 .. 3.7272 | 3.8889 | 3 | -0.1769564 | 0.142 | -0.02512781 | 9.229072e-06 | -0.02961878 | 2.140527 | -0.06339979
129 | 129 | AuNP-PVP_1300k_1.42uM | 1.42 | 0.75 | 2 | 3.7272 .. 3.4674 | 3.5973 | 3 | -0.02700465 | 0.142 | -0.00383466 | 5.551205e-07 | -0.005809248 | 1.500968 | -0.008719496
130 | 130 | AuNP-PVP_1300k_1.42uM | 1.42 | 0.75 | 3 | 3.4674 .. 2.9691 | 3.21825 | 3 | -0.01973401 | 0.142 | -0.00280223 | 3.747296e-07 | -0.003017643 | 2.543445 | -0.007675209
131 | 131 | AuNP-PVP_1300k_1.42uM | 1.42 | 0.75 | 4 | 2.6280 .. 2.3912 | 2.5096 | 3 | -0.02295152 | 0.142 | -0.003259115 | 1.781688e-06 | -0.002893897 | 5.073786 | -0.01468301
132 | 132 | AuNP-PVP_1300k_1.42uM | 1.42 | 0.75 | 5 | 2.3912 .. 2.1544 | 2.2728 | 3 | -0.0137722 | 0.142 | -0.001955652 | 6.98183e-07 | -0.001443308 | 7.4682 | -0.01077891
133 | 133 | AuNP-PVP_1300k_1.42uM | 1.42 | 0.75 | 6 | 2.1544 .. 1.9053 | 2.02985 | 3 | -0.02785831 | 0.142 | -0.00395588 | 9.316335e-08 | -0.004455784 | 2.836525 | -0.01263894
134 | 134 | AuNP-PVP_1300k_1.42uM | 1.42 | 0.75 | 7 | 1.9053 .. 1.6508 | 1.77805 | 3 | -0.02766545 | 0.142 | -0.003928494 | 2.981892e-07 | -0.004232004 | 3.915809 | -0.01657172
135 | 135 | AuNP-PVP_1300k_1.42uM | 1.42 | 0.75 | 8 | 1.6508 .. 1.4370 | 1.5439 | 3 | -0.06314951 | 0.142 | -0.00896723 | 1.435977e-06 | -0.009399339 | 4.791468 | -0.04503663
136 | 136 | AuNP-PVP_1300k_1.42uM | 1.42 | 1 | 1 | 4.0506 .. 3.7272 | 3.8889 | 3 | -0.1957148 | 0.142 | -0.0277915 | 9.229072e-06 | -0.02961878 | 2.140527 | -0.06339979
137 | 137 | AuNP-PVP_1300k_1.42uM | 1.42 | 1 | 2 | 3.7272 .. 3.4674 | 3.5973 | 3 | -0.03040615 | 0.142 | -0.004317674 | 5.551205e-07 | -0.005809248 | 1.500968 | -0.008719496
138 | 138 | AuNP-PVP_1300k_1.42uM | 1.42 | 1 | 3 | 3.4674 .. 2.9691 | 3.21825 | 3 | -0.01893013 | 0.142 | -0.002688078 | 3.747296e-07 | -0.003017643 | 2.543445 | -0.007675209
139 | 139 | AuNP-PVP_1300k_1.42uM | 1.42 | 1 | 4 | 2.6280 .. 2.3912 | 2.5096 | 3 | -0.02710178 | 0.142 | -0.003848453 | 1.781688e-06 | -0.002893897 | 5.073786 | -0.01468301
140 | 140 | AuNP-PVP_1300k_1.42uM | 1.42 | 1 | 5 | 2.3912 .. 2.1544 | 2.2728 | 3 | -0.01282149 | 0.142 | -0.001820651 | 6.98183e-07 | -0.001443308 | 7.4682 | -0.01077891
141 | 141 | AuNP-PVP_1300k_1.42uM | 1.42 | 1 | 6 | 2.1544 .. 1.9053 | 2.02985 | 3 | -0.02807872 | 0.142 | -0.003987178 | 9.316335e-08 | -0.004455784 | 2.836525 | -0.01263894
142 | 142 | AuNP-PVP_1300k_1.42uM | 1.42 | 1 | 7 | 1.9053 .. 1.6508 | 1.77805 | 3 | -0.0263834 | 0.142 | -0.003746443 | 2.981892e-07 | -0.004232004 | 3.915809 | -0.01657172
143 | 143 | AuNP-PVP_1300k_1.42uM | 1.42 | 1 | 8 | 1.6508 .. 1.4370 | 1.5439 | 3 | -0.05931055 | 0.142 | -0.008422098 | 1.435977e-06 | -0.009399339 | 4.791468 | -0.04503663
144 | 144 | AuNP-PVP_1300k_1.42uM | 1.42 | 1.25 | 1 | 4.0506 .. 3.7272 | 3.8889 | 3 | -0.1842063 | 0.142 | -0.0261573 | 9.229072e-06 | -0.02961878 | 2.140527 | -0.06339979
145 | 145 | AuNP-PVP_1300k_1.42uM | 1.42 | 1.25 | 2 | 3.7272 .. 3.4674 | 3.5973 | 3 | -0.03529938 | 0.142 | -0.005012512 | 5.551205e-07 | -0.005809248 | 1.500968 | -0.008719496
146 | 146 | AuNP-PVP_1300k_1.42uM | 1.42 | 1.25 | 3 | 3.4674 .. 2.9691 | 3.21825 | 3 | -0.02066252 | 0.142 | -0.002934078 | 3.747296e-07 | -0.003017643 | 2.543445 | -0.007675209
147 | 147 | AuNP-PVP_1300k_1.42uM | 1.42 | 1.25 | 4 | 2.6280 .. 2.3912 | 2.5096 | 3 | -0.01650098 | 0.142 | -0.002343139 | 1.781688e-06 | -0.002893897 | 5.073786 | -0.01468301
148 | 148 | AuNP-PVP_1300k_1.42uM | 1.42 | 1.25 | 5 | 2.3912 .. 2.1544 | 2.2728 | 3 | -0.008936311 | 0.142 | -0.001268956 | 6.98183e-07 | -0.001443308 | 7.4682 | -0.01077891
149 | 149 | AuNP-PVP_1300k_1.42uM | 1.42 | 1.25 | 6 | 2.1544 .. 1.9053 | 2.02985 | 3 | -0.02992408 | 0.142 | -0.004249219 | 9.316335e-08 | -0.004455784 | 2.836525 | -0.01263894
150 | 150 | AuNP-PVP_1300k_1.42uM | 1.42 | 1.25 | 7 | 1.9053 .. 1.6508 | 1.77805 | 3 | -0.0312891 | 0.142 | -0.004443053 | 2.981892e-07 | -0.004232004 | 3.915809 | -0.01657172
151 | 151 | AuNP-PVP_1300k_1.42uM | 1.42 | 1.25 | 8 | 1.6508 .. 1.4370 | 1.5439 | 3 | -0.06921852 | 0.142 | -0.009829029 | 1.435977e-06 | -0.009399339 | 4.791468 | -0.04503663
152 | 152 | AuNP-PVP_1300k_1.42uM | 1.42 | 1.5 | 1 | 4.0506 .. 3.7272 | 3.8889 | 3 | -0.1956575 | 0.142 | -0.02778336 | 9.229072e-06 | -0.02961878 | 2.140527 | -0.06339979
153 | 153 | AuNP-PVP_1300k_1.42uM | 1.42 | 1.5 | 2 | 3.7272 .. 3.4674 | 3.5973 | 3 | -0.03832069 | 0.142 | -0.005441538 | 5.551205e-07 | -0.005809248 | 1.500968 | -0.008719496
154 | 154 | AuNP-PVP_1300k_1.42uM | 1.42 | 1.5 | 3 | 3.4674 .. 2.9691 | 3.21825 | 3 | -0.02152543 | 0.142 | -0.003056611 | 3.747296e-07 | -0.003017643 | 2.543445 | -0.007675209
155 | 155 | AuNP-PVP_1300k_1.42uM | 1.42 | 1.5 | 4 | 2.6280 .. 2.3912 | 2.5096 | 3 | -0.01962336 | 0.142 | -0.002786517 | 1.781688e-06 | -0.002893897 | 5.073786 | -0.01468301
156 | 156 | AuNP-PVP_1300k_1.42uM | 1.42 | 1.5 | 5 | 2.3912 .. 2.1544 | 2.2728 | 3 | -0.00771331 | 0.142 | -0.00109529 | 6.98183e-07 | -0.001443308 | 7.4682 | -0.01077891
157 | 157 | AuNP-PVP_1300k_1.42uM | 1.42 | 1.5 | 6 | 2.1544 .. 1.9053 | 2.02985 | 3 | -0.03221342 | 0.142 | -0.004574305 | 9.316335e-08 | -0.004455784 | 2.836525 | -0.01263894
158 | 158 | AuNP-PVP_1300k_1.42uM | 1.42 | 1.5 | 7 | 1.9053 .. 1.6508 | 1.77805 | 3 | -0.03021294 | 0.142 | -0.004290238 | 2.981892e-07 | -0.004232004 | 3.915809 | -0.01657172
159 | 159 | AuNP-PVP_1300k_1.42uM | 1.42 | 1.5 | 8 | 1.6508 .. 1.4370 | 1.5439 | 3 | -0.06947862 | 0.142 | -0.009865964 | 1.435977e-06 | -0.009399339 | 4.791468 | -0.04503663
160 | 160 | AuNP-PVP_1300k_1.42uM | 1.42 | 1.75 | 1 | 4.0506 .. 3.7272 | 3.8889 | 3 | -0.2057797 | 0.142 | -0.02922072 | 9.229072e-06 | -0.02961878 | 2.140527 | -0.06339979
161 | 161 | AuNP-PVP_1300k_1.42uM | 1.42 | 1.75 | 2 | 3.7272 .. 3.4674 | 3.5973 | 3 | -0.03647929 | 0.142 | -0.00518006 | 5.551205e-07 | -0.005809248 | 1.500968 | -0.008719496
162 | 162 | AuNP-PVP_1300k_1.42uM | 1.42 | 1.75 | 3 | 3.4674 .. 2.9691 | 3.21825 | 3 | -0.01926169 | 0.142 | -0.002735161 | 3.747296e-07 | -0.003017643 | 2.543445 | -0.007675209
163 | 163 | AuNP-PVP_1300k_1.42uM | 1.42 | 1.75 | 4 | 2.6280 .. 2.3912 | 2.5096 | 3 | -0.01639447 | 0.142 | -0.002328014 | 1.781688e-06 | -0.002893897 | 5.073786 | -0.01468301
164 | 164 | AuNP-PVP_1300k_1.42uM | 1.42 | 1.75 | 5 | 2.3912 .. 2.1544 | 2.2728 | 3 | -0.007610492 | 0.142 | -0.00108069 | 6.98183e-07 | -0.001443308 | 7.4682 | -0.01077891
165 | 165 | AuNP-PVP_1300k_1.42uM | 1.42 | 1.75 | 6 | 2.1544 .. 1.9053 | 2.02985 | 3 | -0.03143345 | 0.142 | -0.00446355 | 9.316335e-08 | -0.004455784 | 2.836525 | -0.01263894
166 | 166 | AuNP-PVP_1300k_1.42uM | 1.42 | 1.75 | 7 | 1.9053 .. 1.6508 | 1.77805 | 3 | -0.02981279 | 0.142 | -0.004233416 | 2.981892e-07 | -0.004232004 | 3.915809 | -0.01657172
167 | 167 | AuNP-PVP_1300k_1.42uM | 1.42 | 1.75 | 8 | 1.6508 .. 1.4370 | 1.5439 | 3 | -0.06525232 | 0.142 | -0.00926583 | 1.435977e-06 | -0.009399339 | 4.791468 | -0.04503663