## Sheet1
| index | polymer_name | concentration | sat_time | proton_peak_index | ppm_range | ppm | replicate | corr_%_attenuation | amp_factor | yikj | SSE | alpha | beta | AFo
0 | 0 | AuNP-PVP_55k_33.64uM | 33.64 | 0.25 | 1 | 4.0506 .. 3.7272 | 3.8889 | 1 | -0.09755676 | 3.364 | -0.3281809 | 0.001520381 | -0.712096 | 2.510124 | -1.787449
1 | 1 | AuNP-PVP_55k_33.64uM | 33.64 | 0.25 | 2 | 3.7272 .. 3.4674 | 3.5973 | 1 | -0.01127495 | 3.364 | -0.03792892 | 0.0004791098 | -0.1363197 | 1.873604 | -0.2554092
2 | 2 | AuNP-PVP_55k_33.64uM | 33.64 | 0.25 | 3 | 3.4674 .. 2.9691 | 3.21825 | 1 | -0.009301624 | 3.364 | -0.03129066 | 0.0001186268 | -0.07628076 | 2.835102 | -0.2162638
3 | 3 | AuNP-PVP_55k_33.64uM | 33.64 | 0.25 | 4 | 2.6280 .. 2.3912 | 2.5096 | 1 | -0.01814274 | 3.364 | -0.06103219 | 0.0005386282 | -0.08444004 | 5.552204 | -0.4688283
4 | 4 | AuNP-PVP_55k_33.64uM | 33.64 | 0.25 | 5 | 2.3912 .. 2.1544 | 2.2728 | 1 | -0.01060712 | 3.364 | -0.03568234 | 0.0001722191 | -0.05073899 | 5.519463 | -0.280052
5 | 5 | AuNP-PVP_55k_33.64uM | 33.64 | 0.25 | 6 | 2.1544 .. 1.9053 | 2.02985 | 1 | -0.01777003 | 3.364 | -0.05977838 | 7.122847e-05 | -0.1141616 | 2.665477 | -0.3042952
6 | 6 | AuNP-PVP_55k_33.64uM | 33.64 | 0.25 | 7 | 1.9053 .. 1.6508 | 1.77805 | 1 | -0.01988818 | 3.364 | -0.06690382 | 7.168341e-05 | -0.1002892 | 4.170199 | -0.4182261
7 | 7 | AuNP-PVP_55k_33.64uM | 33.64 | 0.25 | 8 | 1.6508 .. 1.4370 | 1.5439 | 1 | -0.05040586 | 3.364 | -0.1695653 | 0.001000489 | -0.2630628 | 3.780841 | -0.9945987
8 | 8 | AuNP-PVP_55k_33.64uM | 33.64 | 0.5 | 1 | 4.0506 .. 3.7272 | 3.8889 | 1 | -0.1477505 | 3.364 | -0.4970327 | 0.001520381 | -0.712096 | 2.510124 | -1.787449
9 | 9 | AuNP-PVP_55k_33.64uM | 33.64 | 0.5 | 2 | 3.7272 .. 3.4674 | 3.5973 | 1 | -0.0281974 | 3.364 | -0.09485606 | 0.0004791098 | -0.1363197 | 1.873604 | -0.2554092
10 | 10 | AuNP-PVP_55k_33.64uM | 33.64 | 0.5 | 3 | 3.4674 .. 2.9691 | 3.21825 | 1 | -0.01911798 | 3.364 | -0.06431288 | 0.0001186268 | -0.07628076 | 2.835102 | -0.2162638
11 | 11 | AuNP-PVP_55k_33.64uM | 33.64 | 0.5 | 4 | 2.6280 .. 2.3912 | 2.5096 | 1 | -0.02411364 | 3.364 | -0.08111829 | 0.0005386282 | -0.08444004 | 5.552204 | -0.4688283
12 | 12 | AuNP-PVP_55k_33.64uM | 33.64 | 0.5 | 5 | 2.3912 .. 2.1544 | 2.2728 | 1 | -0.01488559 | 3.364 | -0.05007511 | 0.0001722191 | -0.05073899 | 5.519463 | -0.280052
13 | 13 | AuNP-PVP_55k_33.64uM | 33.64 | 0.5 | 6 | 2.1544 .. 1.9053 | 2.02985 | 1 | -0.02497682 | 3.364 | -0.08402202 | 7.122847e-05 | -0.1141616 | 2.665477 | -0.3042952
14 | 14 | AuNP-PVP_55k_33.64uM | 33.64 | 0.5 | 7 | 1.9053 .. 1.6508 | 1.77805 | 1 | -0.02591579 | 3.364 | -0.08718073 | 7.168341e-05 | -0.1002892 | 4.170199 | -0.4182261
15 | 15 | AuNP-PVP_55k_33.64uM | 33.64 | 0.5 | 8 | 1.6508 .. 1.4370 | 1.5439 | 1 | -0.06508646 | 3.364 | -0.2189509 | 0.001000489 | -0.2630628 | 3.780841 | -0.9945987
16 | 16 | AuNP-PVP_55k_33.64uM | 33.64 | 0.75 | 1 | 4.0506 .. 3.7272 | 3.8889 | 1 | -0.1831854 | 3.364 | -0.6162357 | 0.001520381 | -0.712096 | 2.510124 | -1.787449
17 | 17 | AuNP-PVP_55k_33.64uM | 33.64 | 0.75 | 2 | 3.7272 .. 3.4674 | 3.5973 | 1 | -0.02971234 | 3.364 | -0.09995232 | 0.0004791098 | -0.1363197 | 1.873604 | -0.2554092
18 | 18 | AuNP-PVP_55k_33.64uM | 33.64 | 0.75 | 3 | 3.4674 .. 2.9691 | 3.21825 | 1 | -0.02051963 | 3.364 | -0.06902804 | 0.0001186268 | -0.07628076 | 2.835102 | -0.2162638
19 | 19 | AuNP-PVP_55k_33.64uM | 33.64 | 0.75 | 4 | 2.6280 .. 2.3912 | 2.5096 | 1 | -0.02578416 | 3.364 | -0.0867379 | 0.0005386282 | -0.08444004 | 5.552204 | -0.4688283
20 | 20 | AuNP-PVP_55k_33.64uM | 33.64 | 0.75 | 5 | 2.3912 .. 2.1544 | 2.2728 | 1 | -0.01612193 | 3.364 | -0.05423419 | 0.0001722191 | -0.05073899 | 5.519463 | -0.280052
21 | 21 | AuNP-PVP_55k_33.64uM | 33.64 | 0.75 | 6 | 2.1544 .. 1.9053 | 2.02985 | 1 | -0.02823013 | 3.364 | -0.09496616 | 7.122847e-05 | -0.1141616 | 2.665477 | -0.3042952
22 | 22 | AuNP-PVP_55k_33.64uM | 33.64 | 0.75 | 7 | 1.9053 .. 1.6508 | 1.77805 | 1 | -0.02766995 | 3.364 | -0.0930817 | 7.168341e-05 | -0.1002892 | 4.170199 | -0.4182261
23 | 23 | AuNP-PVP_55k_33.64uM | 33.64 | 0.75 | 8 | 1.6508 .. 1.4370 | 1.5439 | 1 | -0.07078617 | 3.364 | -0.2381247 | 0.001000489 | -0.2630628 | 3.780841 | -0.9945987
24 | 24 | AuNP-PVP_55k_33.64uM | 33.64 | 1 | 1 | 4.0506 .. 3.7272 | 3.8889 | 1 | -0.198838 | 3.364 | -0.6688911 | 0.001520381 | -0.712096 | 2.510124 | -1.787449
25 | 25 | AuNP-PVP_55k_33.64uM | 33.64 | 1 | 2 | 3.7272 .. 3.4674 | 3.5973 | 1 | -0.03594674 | 3.364 | -0.1209248 | 0.0004791098 | -0.1363197 | 1.873604 | -0.2554092
26 | 26 | AuNP-PVP_55k_33.64uM | 33.64 | 1 | 3 | 3.4674 .. 2.9691 | 3.21825 | 1 | -0.02111181 | 3.364 | -0.07102012 | 0.0001186268 | -0.07628076 | 2.835102 | -0.2162638
27 | 27 | AuNP-PVP_55k_33.64uM | 33.64 | 1 | 4 | 2.6280 .. 2.3912 | 2.5096 | 1 | -0.02913363 | 3.364 | -0.09800555 | 0.0005386282 | -0.08444004 | 5.552204 | -0.4688283
28 | 28 | AuNP-PVP_55k_33.64uM | 33.64 | 1 | 5 | 2.3912 .. 2.1544 | 2.2728 | 1 | -0.01552491 | 3.364 | -0.0522258 | 0.0001722191 | -0.05073899 | 5.519463 | -0.280052
29 | 29 | AuNP-PVP_55k_33.64uM | 33.64 | 1 | 6 | 2.1544 .. 1.9053 | 2.02985 | 1 | -0.03010948 | 3.364 | -0.1012883 | 7.122847e-05 | -0.1141616 | 2.665477 | -0.3042952
30 | 30 | AuNP-PVP_55k_33.64uM | 33.64 | 1 | 7 | 1.9053 .. 1.6508 | 1.77805 | 1 | -0.0279848 | 3.364 | -0.09414087 | 7.168341e-05 | -0.1002892 | 4.170199 | -0.4182261
31 | 31 | AuNP-PVP_55k_33.64uM | 33.64 | 1 | 8 | 1.6508 .. 1.4370 | 1.5439 | 1 | -0.07225879 | 3.364 | -0.2430786 | 0.001000489 | -0.2630628 | 3.780841 | -0.9945987
32 | 32 | AuNP-PVP_55k_33.64uM | 33.64 | 1.25 | 1 | 4.0506 .. 3.7272 | 3.8889 | 1 | -0.1992989 | 3.364 | -0.6704414 | 0.001520381 | -0.712096 | 2.510124 | -1.787449
33 | 33 | AuNP-PVP_55k_33.64uM | 33.64 | 1.25 | 2 | 3.7272 .. 3.4674 | 3.5973 | 1 | -0.03430598 | 3.364 | -0.1154053 | 0.0004791098 | -0.1363197 | 1.873604 | -0.2554092
34 | 34 | AuNP-PVP_55k_33.64uM | 33.64 | 1.25 | 3 | 3.4674 .. 2.9691 | 3.21825 | 1 | -0.02232751 | 3.364 | -0.07510975 | 0.0001186268 | -0.07628076 | 2.835102 | -0.2162638
35 | 35 | AuNP-PVP_55k_33.64uM | 33.64 | 1.25 | 4 | 2.6280 .. 2.3912 | 2.5096 | 1 | -0.02229105 | 3.364 | -0.0749871 | 0.0005386282 | -0.08444004 | 5.552204 | -0.4688283
36 | 36 | AuNP-PVP_55k_33.64uM | 33.64 | 1.25 | 5 | 2.3912 .. 2.1544 | 2.2728 | 1 | -0.0167413 | 3.364 | -0.05631775 | 0.0001722191 | -0.05073899 | 5.519463 | -0.280052
37 | 37 | AuNP-PVP_55k_33.64uM | 33.64 | 1.25 | 6 | 2.1544 .. 1.9053 | 2.02985 | 1 | -0.03354813 | 3.364 | -0.1128559 | 7.122847e-05 | -0.1141616 | 2.665477 | -0.3042952
38 | 38 | AuNP-PVP_55k_33.64uM | 33.64 | 1.25 | 7 | 1.9053 .. 1.6508 | 1.77805 | 1 | -0.03097196 | 3.364 | -0.1041897 | 7.168341e-05 | -0.1002892 | 4.170199 | -0.4182261
39 | 39 | AuNP-PVP_55k_33.64uM | 33.64 | 1.25 | 8 | 1.6508 .. 1.4370 | 1.5439 | 1 | -0.08412522 | 3.364 | -0.2829972 | 0.001000489 | -0.2630628 | 3.780841 | -0.9945987
40 | 40 | AuNP-PVP_55k_33.64uM | 33.64 | 1.5 | 1 | 4.0506 .. 3.7272 | 3.8889 | 1 | -0.212488 | 3.364 | -0.7148096 | 0.001520381 | -0.712096 | 2.510124 | -1.787449
41 | 41 | AuNP-PVP_55k_33.64uM | 33.64 | 1.5 | 2 | 3.7272 .. 3.4674 | 3.5973 | 1 | -0.04010822 | 3.364 | -0.1349241 | 0.0004791098 | -0.1363197 | 1.873604 | -0.2554092
42 | 42 | AuNP-PVP_55k_33.64uM | 33.64 | 1.5 | 3 | 3.4674 .. 2.9691 | 3.21825 | 1 | -0.02259476 | 3.364 | -0.07600878 | 0.0001186268 | -0.07628076 | 2.835102 | -0.2162638
43 | 43 | AuNP-PVP_55k_33.64uM | 33.64 | 1.5 | 4 | 2.6280 .. 2.3912 | 2.5096 | 1 | -0.02688515 | 3.364 | -0.09044163 | 0.0005386282 | -0.08444004 | 5.552204 | -0.4688283
44 | 44 | AuNP-PVP_55k_33.64uM | 33.64 | 1.5 | 5 | 2.3912 .. 2.1544 | 2.2728 | 1 | -0.0144668 | 3.364 | -0.04866633 | 0.0001722191 | -0.05073899 | 5.519463 | -0.280052
45 | 45 | AuNP-PVP_55k_33.64uM | 33.64 | 1.5 | 6 | 2.1544 .. 1.9053 | 2.02985 | 1 | -0.03345593 | 3.364 | -0.1125458 | 7.122847e-05 | -0.1141616 | 2.665477 | -0.3042952
46 | 46 | AuNP-PVP_55k_33.64uM | 33.64 | 1.5 | 7 | 1.9053 .. 1.6508 | 1.77805 | 1 | -0.02921373 | 3.364 | -0.09827498 | 7.168341e-05 | -0.1002892 | 4.170199 | -0.4182261
47 | 47 | AuNP-PVP_55k_33.64uM | 33.64 | 1.5 | 8 | 1.6508 .. 1.4370 | 1.5439 | 1 | -0.07543859 | 3.364 | -0.2537754 | 0.001000489 | -0.2630628 | 3.780841 | -0.9945987
48 | 48 | AuNP-PVP_55k_33.64uM | 33.64 | 1.75 | 1 | 4.0506 .. 3.7272 | 3.8889 | 1 | -0.202387 | 3.364 | -0.6808297 | 0.001520381 | -0.712096 | 2.510124 | -1.787449
49 | 49 | AuNP-PVP_55k_33.64uM | 33.64 | 1.75 | 2 | 3.7272 .. 3.4674 | 3.5973 | 1 | -0.0376961 | 3.364 | -0.1268097 | 0.0004791098 | -0.1363197 | 1.873604 | -0.2554092
50 | 50 | AuNP-PVP_55k_33.64uM | 33.64 | 1.75 | 3 | 3.4674 .. 2.9691 | 3.21825 | 1 | -0.02136331 | 3.364 | -0.07186619 | 0.0001186268 | -0.07628076 | 2.835102 | -0.2162638
51 | 51 | AuNP-PVP_55k_33.64uM | 33.64 | 1.75 | 4 | 2.6280 .. 2.3912 | 2.5096 | 1 | -0.02090309 | 3.364 | -0.07031798 | 0.0005386282 | -0.08444004 | 5.552204 | -0.4688283
52 | 52 | AuNP-PVP_55k_33.64uM | 33.64 | 1.75 | 5 | 2.3912 .. 2.1544 | 2.2728 | 1 | -0.01206264 | 3.364 | -0.04057871 | 0.0001722191 | -0.05073899 | 5.519463 | -0.280052
53 | 53 | AuNP-PVP_55k_33.64uM | 33.64 | 1.75 | 6 | 2.1544 .. 1.9053 | 2.02985 | 1 | -0.03440464 | 3.364 | -0.1157372 | 7.122847e-05 | -0.1141616 | 2.665477 | -0.3042952
54 | 54 | AuNP-PVP_55k_33.64uM | 33.64 | 1.75 | 7 | 1.9053 .. 1.6508 | 1.77805 | 1 | -0.03095229 | 3.364 | -0.1041235 | 7.168341e-05 | -0.1002892 | 4.170199 | -0.4182261
55 | 55 | AuNP-PVP_55k_33.64uM | 33.64 | 1.75 | 8 | 1.6508 .. 1.4370 | 1.5439 | 1 | -0.08026273 | 3.364 | -0.2700038 | 0.001000489 | -0.2630628 | 3.780841 | -0.9945987
56 | 56 | AuNP-PVP_55k_33.64uM | 33.64 | 0.25 | 1 | 4.0506 .. 3.7272 | 3.8889 | 2 | -0.111415 | 3.364 | -0.3748 | 0.01321804 | -0.6876445 | 2.702671 | -1.858477
57 | 57 | AuNP-PVP_55k_33.64uM | 33.64 | 0.25 | 2 | 3.7272 .. 3.4674 | 3.5973 | 2 | -0.01501737 | 3.364 | -0.05051842 | 0.0003411209 | -0.1234544 | 2.245532 | -0.2772207
58 | 58 | AuNP-PVP_55k_33.64uM | 33.64 | 0.25 | 3 | 3.4674 .. 2.9691 | 3.21825 | 2 | -0.01058903 | 3.364 | -0.03562148 | 0.0001217409 | -0.05809327 | 4.591616 | -0.266742
59 | 59 | AuNP-PVP_55k_33.64uM | 33.64 | 0.25 | 4 | 2.6280 .. 2.3912 | 2.5096 | 2 | -0.02130101 | 3.364 | -0.07165659 | 0.001265325 | -0.08186958 | 8.727696 | -0.7145328
60 | 60 | AuNP-PVP_55k_33.64uM | 33.64 | 0.25 | 5 | 2.3912 .. 2.1544 | 2.2728 | 2 | -0.01175852 | 3.364 | -0.03955567 | 0.0001897507 | -0.03956913 | 32.78416 | -1.297241
61 | 61 | AuNP-PVP_55k_33.64uM | 33.64 | 0.25 | 6 | 2.1544 .. 1.9053 | 2.02985 | 2 | -0.01778796 | 3.364 | -0.05983871 | 4.874881e-05 | -0.0952348 | 3.560693 | -0.3391019
62 | 62 | AuNP-PVP_55k_33.64uM | 33.64 | 0.25 | 7 | 1.9053 .. 1.6508 | 1.77805 | 2 | -0.01621092 | 3.364 | -0.05453353 | 0.0001765537 | -0.07915834 | 5.204402 | -0.4119718
63 | 63 | AuNP-PVP_55k_33.64uM | 33.64 | 0.25 | 8 | 1.6508 .. 1.4370 | 1.5439 | 2 | -0.04599576 | 3.364 | -0.1547297 | 0.0008892053 | -0.2203868 | 5.199186 | -1.145832
64 | 64 | AuNP-PVP_55k_33.64uM | 33.64 | 0.5 | 1 | 4.0506 .. 3.7272 | 3.8889 | 2 | -0.1508736 | 3.364 | -0.5075387 | 0.01321804 | -0.6876445 | 2.702671 | -1.858477
65 | 65 | AuNP-PVP_55k_33.64uM | 33.64 | 0.5 | 2 | 3.7272 .. 3.4674 | 3.5973 | 2 | -0.02783789 | 3.364 | -0.09364666 | 0.0003411209 | -0.1234544 | 2.245532 | -0.2772207
66 | 66 | AuNP-PVP_55k_33.64uM | 33.64 | 0.5 | 3 | 3.4674 .. 2.9691 | 3.21825 | 2 | -0.01727877 | 3.364 | -0.05812579 | 0.0001217409 | -0.05809327 | 4.591616 | -0.266742
67 | 67 | AuNP-PVP_55k_33.64uM | 33.64 | 0.5 | 4 | 2.6280 .. 2.3912 | 2.5096 | 2 | -0.02565696 | 3.364 | -0.08631001 | 0.001265325 | -0.08186958 | 8.727696 | -0.7145328
68 | 68 | AuNP-PVP_55k_33.64uM | 33.64 | 0.5 | 5 | 2.3912 .. 2.1544 | 2.2728 | 2 | -0.01317572 | 3.364 | -0.04432313 | 0.0001897507 | -0.03956913 | 32.78416 | -1.297241
69 | 69 | AuNP-PVP_55k_33.64uM | 33.64 | 0.5 | 6 | 2.1544 .. 1.9053 | 2.02985 | 2 | -0.02284911 | 3.364 | -0.0768644 | 4.874881e-05 | -0.0952348 | 3.560693 | -0.3391019
70 | 70 | AuNP-PVP_55k_33.64uM | 33.64 | 0.5 | 7 | 1.9053 .. 1.6508 | 1.77805 | 2 | -0.02300615 | 3.364 | -0.07739268 | 0.0001765537 | -0.07915834 | 5.204402 | -0.4119718
71 | 71 | AuNP-PVP_55k_33.64uM | 33.64 | 0.5 | 8 | 1.6508 .. 1.4370 | 1.5439 | 2 | -0.06201538 | 3.364 | -0.2086197 | 0.0008892053 | -0.2203868 | 5.199186 | -1.145832
72 | 72 | AuNP-PVP_55k_33.64uM | 33.64 | 0.75 | 1 | 4.0506 .. 3.7272 | 3.8889 | 2 | -0.1733059 | 3.364 | -0.583001 | 0.01321804 | -0.6876445 | 2.702671 | -1.858477
73 | 73 | AuNP-PVP_55k_33.64uM | 33.64 | 0.75 | 2 | 3.7272 .. 3.4674 | 3.5973 | 2 | -0.02869081 | 3.364 | -0.09651589 | 0.0003411209 | -0.1234544 | 2.245532 | -0.2772207
74 | 74 | AuNP-PVP_55k_33.64uM | 33.64 | 0.75 | 3 | 3.4674 .. 2.9691 | 3.21825 | 2 | -0.0172123 | 3.364 | -0.05790216 | 0.0001217409 | -0.05809327 | 4.591616 | -0.266742
75 | 75 | AuNP-PVP_55k_33.64uM | 33.64 | 0.75 | 4 | 2.6280 .. 2.3912 | 2.5096 | 2 | -0.02327656 | 3.364 | -0.07830234 | 0.001265325 | -0.08186958 | 8.727696 | -0.7145328
76 | 76 | AuNP-PVP_55k_33.64uM | 33.64 | 0.75 | 5 | 2.3912 .. 2.1544 | 2.2728 | 2 | -0.01350217 | 3.364 | -0.04542131 | 0.0001897507 | -0.03956913 | 32.78416 | -1.297241
77 | 77 | AuNP-PVP_55k_33.64uM | 33.64 | 0.75 | 6 | 2.1544 .. 1.9053 | 2.02985 | 2 | -0.02554322 | 3.364 | -0.08592738 | 4.874881e-05 | -0.0952348 | 3.560693 | -0.3391019
78 | 78 | AuNP-PVP_55k_33.64uM | 33.64 | 0.75 | 7 | 1.9053 .. 1.6508 | 1.77805 | 2 | -0.02332833 | 3.364 | -0.07847651 | 0.0001765537 | -0.07915834 | 5.204402 | -0.4119718
79 | 79 | AuNP-PVP_55k_33.64uM | 33.64 | 0.75 | 8 | 1.6508 .. 1.4370 | 1.5439 | 2 | -0.06629475 | 3.364 | -0.2230155 | 0.0008892053 | -0.2203868 | 5.199186 | -1.145832
80 | 80 | AuNP-PVP_55k_33.64uM | 33.64 | 1 | 1 | 4.0506 .. 3.7272 | 3.8889 | 2 | -0.1659838 | 3.364 | -0.5583696 | 0.01321804 | -0.6876445 | 2.702671 | -1.858477
81 | 81 | AuNP-PVP_55k_33.64uM | 33.64 | 1 | 2 | 3.7272 .. 3.4674 | 3.5973 | 2 | -0.03002332 | 3.364 | -0.1009985 | 0.0003411209 | -0.1234544 | 2.245532 | -0.2772207
82 | 82 | AuNP-PVP_55k_33.64uM | 33.64 | 1 | 3 | 3.4674 .. 2.9691 | 3.21825 | 2 | -0.0164918 | 3.364 | -0.05547843 | 0.0001217409 | -0.05809327 | 4.591616 | -0.266742
83 | 83 | AuNP-PVP_55k_33.64uM | 33.64 | 1 | 4 | 2.6280 .. 2.3912 | 2.5096 | 2 | -0.01714414 | 3.364 | -0.05767289 | 0.001265325 | -0.08186958 | 8.727696 | -0.7145328
84 | 84 | AuNP-PVP_55k_33.64uM | 33.64 | 1 | 5 | 2.3912 .. 2.1544 | 2.2728 | 2 | -0.01059505 | 3.364 | -0.03564173 | 0.0001897507 | -0.03956913 | 32.78416 | -1.297241
85 | 85 | AuNP-PVP_55k_33.64uM | 33.64 | 1 | 6 | 2.1544 .. 1.9053 | 2.02985 | 2 | -0.02650691 | 3.364 | -0.08916926 | 4.874881e-05 | -0.0952348 | 3.560693 | -0.3391019
86 | 86 | AuNP-PVP_55k_33.64uM | 33.64 | 1 | 7 | 1.9053 .. 1.6508 | 1.77805 | 2 | -0.02627922 | 3.364 | -0.0884033 | 0.0001765537 | -0.07915834 | 5.204402 | -0.4119718
87 | 87 | AuNP-PVP_55k_33.64uM | 33.64 | 1 | 8 | 1.6508 .. 1.4370 | 1.5439 | 2 | -0.07165222 | 3.364 | -0.2410381 | 0.0008892053 | -0.2203868 | 5.199186 | -1.145832
88 | 88 | AuNP-PVP_55k_33.64uM | 33.64 | 1.25 | 1 | 4.0506 .. 3.7272 | 3.8889 | 2 | -0.2051441 | 3.364 | -0.6901048 | 0.01321804 | -0.6876445 | 2.702671 | -1.858477
89 | 89 | AuNP-PVP_55k_33.64uM | 33.64 | 1.25 | 2 | 3.7272 .. 3.4674 | 3.5973 | 2 | -0.03336093 | 3.364 | -0.1122262 | 0.0003411209 | -0.1234544 | 2.245532 | -0.2772207
90 | 90 | AuNP-PVP_55k_33.64uM | 33.64 | 1.25 | 3 | 3.4674 .. 2.9691 | 3.21825 | 2 | -0.01740725 | 3.364 | -0.058558 | 0.0001217409 | -0.05809327 | 4.591616 | -0.266742
91 | 91 | AuNP-PVP_55k_33.64uM | 33.64 | 1.25 | 4 | 2.6280 .. 2.3912 | 2.5096 | 2 | -0.02710129 | 3.364 | -0.09116875 | 0.001265325 | -0.08186958 | 8.727696 | -0.7145328
92 | 92 | AuNP-PVP_55k_33.64uM | 33.64 | 1.25 | 5 | 2.3912 .. 2.1544 | 2.2728 | 2 | -0.01257066 | 3.364 | -0.0422877 | 0.0001897507 | -0.03956913 | 32.78416 | -1.297241
93 | 93 | AuNP-PVP_55k_33.64uM | 33.64 | 1.25 | 6 | 2.1544 .. 1.9053 | 2.02985 | 2 | -0.02861097 | 3.364 | -0.09624731 | 4.874881e-05 | -0.0952348 | 3.560693 | -0.3391019
94 | 94 | AuNP-PVP_55k_33.64uM | 33.64 | 1.25 | 7 | 1.9053 .. 1.6508 | 1.77805 | 2 | -0.02236208 | 3.364 | -0.07522604 | 0.0001765537 | -0.07915834 | 5.204402 | -0.4119718
95 | 95 | AuNP-PVP_55k_33.64uM | 33.64 | 1.25 | 8 | 1.6508 .. 1.4370 | 1.5439 | 2 | -0.06386136 | 3.364 | -0.2148296 | 0.0008892053 | -0.2203868 | 5.199186 | -1.145832
96 | 96 | AuNP-PVP_55k_33.64uM | 33.64 | 1.5 | 1 | 4.0506 .. 3.7272 | 3.8889 | 2 | -0.2193801 | 3.364 | -0.7379948 | 0.01321804 | -0.6876445 | 2.702671 | -1.858477
97 | 97 | AuNP-PVP_55k_33.64uM | 33.64 | 1.5 | 2 | 3.7272 .. 3.4674 | 3.5973 | 2 | -0.03852845 | 3.364 | -0.1296097 | 0.0003411209 | -0.1234544 | 2.245532 | -0.2772207
98 | 98 | AuNP-PVP_55k_33.64uM | 33.64 | 1.5 | 3 | 3.4674 .. 2.9691 | 3.21825 | 2 | -0.018461 | 3.364 | -0.06210281 | 0.0001217409 | -0.05809327 | 4.591616 | -0.266742
99 | 99 | AuNP-PVP_55k_33.64uM | 33.64 | 1.5 | 4 | 2.6280 .. 2.3912 | 2.5096 | 2 | -0.03087408 | 3.364 | -0.1038604 | 0.001265325 | -0.08186958 | 8.727696 | -0.7145328
100 | 100 | AuNP-PVP_55k_33.64uM | 33.64 | 1.5 | 5 | 2.3912 .. 2.1544 | 2.2728 | 2 | -0.01207324 | 3.364 | -0.04061439 | 0.0001897507 | -0.03956913 | 32.78416 | -1.297241
101 | 101 | AuNP-PVP_55k_33.64uM | 33.64 | 1.5 | 6 | 2.1544 .. 1.9053 | 2.02985 | 2 | -0.02884186 | 3.364 | -0.09702402 | 4.874881e-05 | -0.0952348 | 3.560693 | -0.3391019
102 | 102 | AuNP-PVP_55k_33.64uM | 33.64 | 1.5 | 7 | 1.9053 .. 1.6508 | 1.77805 | 2 | -0.02284588 | 3.364 | -0.07685353 | 0.0001765537 | -0.07915834 | 5.204402 | -0.4119718
103 | 103 | AuNP-PVP_55k_33.64uM | 33.64 | 1.5 | 8 | 1.6508 .. 1.4370 | 1.5439 | 2 | -0.06209537 | 3.364 | -0.2088888 | 0.0008892053 | -0.2203868 | 5.199186 | -1.145832
104 | 104 | AuNP-PVP_55k_33.64uM | 33.64 | 1.75 | 1 | 4.0506 .. 3.7272 | 3.8889 | 2 | -0.1986892 | 3.364 | -0.6683906 | 0.01321804 | -0.6876445 | 2.702671 | -1.858477
105 | 105 | AuNP-PVP_55k_33.64uM | 33.64 | 1.75 | 2 | 3.7272 .. 3.4674 | 3.5973 | 2 | -0.03575178 | 3.364 | -0.120269 | 0.0003411209 | -0.1234544 | 2.245532 | -0.2772207
106 | 106 | AuNP-PVP_55k_33.64uM | 33.64 | 1.75 | 3 | 3.4674 .. 2.9691 | 3.21825 | 2 | -0.01522592 | 3.364 | -0.05122001 | 0.0001217409 | -0.05809327 | 4.591616 | -0.266742
107 | 107 | AuNP-PVP_55k_33.64uM | 33.64 | 1.75 | 4 | 2.6280 .. 2.3912 | 2.5096 | 2 | -0.02189524 | 3.364 | -0.07365558 | 0.001265325 | -0.08186958 | 8.727696 | -0.7145328
108 | 108 | AuNP-PVP_55k_33.64uM | 33.64 | 1.75 | 5 | 2.3912 .. 2.1544 | 2.2728 | 2 | -0.008659062 | 3.364 | -0.02912908 | 0.0001897507 | -0.03956913 | 32.78416 | -1.297241
109 | 109 | AuNP-PVP_55k_33.64uM | 33.64 | 1.75 | 6 | 2.1544 .. 1.9053 | 2.02985 | 2 | -0.02861131 | 3.364 | -0.09624845 | 4.874881e-05 | -0.0952348 | 3.560693 | -0.3391019
110 | 110 | AuNP-PVP_55k_33.64uM | 33.64 | 1.75 | 7 | 1.9053 .. 1.6508 | 1.77805 | 2 | -0.02174398 | 3.364 | -0.07314676 | 0.0001765537 | -0.07915834 | 5.204402 | -0.4119718
111 | 111 | AuNP-PVP_55k_33.64uM | 33.64 | 1.75 | 8 | 1.6508 .. 1.4370 | 1.5439 | 2 | -0.06185495 | 3.364 | -0.20808 | 0.0008892053 | -0.2203868 | 5.199186 | -1.145832
112 | 112 | AuNP-PVP_55k_33.64uM | 33.64 | 0.25 | 1 | 4.0506 .. 3.7272 | 3.8889 | 3 | -0.1179781 | 3.364 | -0.3968784 | 0.01541954 | -0.8284875 | 2.178548 | -1.8049
113 | 113 | AuNP-PVP_55k_33.64uM | 33.64 | 0.25 | 2 | 3.7272 .. 3.4674 | 3.5973 | 3 | -0.0206723 | 3.364 | -0.06954163 | 0.0001937874 | -0.2030771 | 1.532564 | -0.3112287
114 | 114 | AuNP-PVP_55k_33.64uM | 33.64 | 0.25 | 3 | 3.4674 .. 2.9691 | 3.21825 | 3 | -0.01380406 | 3.364 | -0.04643685 | 1.279311e-05 | -0.1170974 | 1.919894 | -0.2248146
115 | 115 | AuNP-PVP_55k_33.64uM | 33.64 | 0.25 | 4 | 2.6280 .. 2.3912 | 2.5096 | 3 | -0.0234739 | 3.364 | -0.07896618 | 0.001819071 | -0.1182399 | 3.480259 | -0.4115056
116 | 116 | AuNP-PVP_55k_33.64uM | 33.64 | 0.25 | 5 | 2.3912 .. 2.1544 | 2.2728 | 3 | -0.01359772 | 3.364 | -0.04574273 | 0.0001203068 | -0.08247335 | 2.947986 | -0.2431303
117 | 117 | AuNP-PVP_55k_33.64uM | 33.64 | 0.25 | 6 | 2.1544 .. 1.9053 | 2.02985 | 3 | -0.02291101 | 3.364 | -0.07707264 | 0.0001439033 | -0.1696897 | 2.055086 | -0.3487271
118 | 118 | AuNP-PVP_55k_33.64uM | 33.64 | 0.25 | 7 | 1.9053 .. 1.6508 | 1.77805 | 3 | -0.02447029 | 3.364 | -0.08231807 | 0.0001872694 | -0.148524 | 3.057179 | -0.4540646
119 | 119 | AuNP-PVP_55k_33.64uM | 33.64 | 0.25 | 8 | 1.6508 .. 1.4370 | 1.5439 | 3 | -0.05855368 | 3.364 | -0.1969746 | 0.002337422658 | -0.3085474 | 3.724042 | -1.149043
120 | 120 | AuNP-PVP_55k_33.64uM | 33.64 | 0.5 | 1 | 4.0506 .. 3.7272 | 3.8889 | 3 | -0.1658312 | 3.364 | -0.5578561 | 0.01541954 | -0.8284875 | 2.178548 | -1.8049
121 | 121 | AuNP-PVP_55k_33.64uM | 33.64 | 0.5 | 2 | 3.7272 .. 3.4674 | 3.5973 | 3 | -0.0338886 | 3.364 | -0.1140012 | 0.0001937874 | -0.2030771 | 1.532564 | -0.3112287
122 | 122 | AuNP-PVP_55k_33.64uM | 33.64 | 0.5 | 3 | 3.4674 .. 2.9691 | 3.21825 | 3 | -0.02137278 | 3.364 | -0.07189804 | 1.279311e-05 | -0.1170974 | 1.919894 | -0.2248146
123 | 123 | AuNP-PVP_55k_33.64uM | 33.64 | 0.5 | 4 | 2.6280 .. 2.3912 | 2.5096 | 3 | -0.02980249 | 3.364 | -0.1002556 | 0.001819071 | -0.1182399 | 3.480259 | -0.4115056
124 | 124 | AuNP-PVP_55k_33.64uM | 33.64 | 0.5 | 5 | 2.3912 .. 2.1544 | 2.2728 | 3 | -0.01866885 | 3.364 | -0.06280202 | 0.0001203068 | -0.08247335 | 2.947986 | -0.2431303
125 | 125 | AuNP-PVP_55k_33.64uM | 33.64 | 0.5 | 6 | 2.1544 .. 1.9053 | 2.02985 | 3 | -0.03145467 | 3.364 | -0.1058135 | 0.0001439033 | -0.1696897 | 2.055086 | -0.3487271
126 | 126 | AuNP-PVP_55k_33.64uM | 33.64 | 0.5 | 7 | 1.9053 .. 1.6508 | 1.77805 | 3 | -0.03369688 | 3.364 | -0.1133563 | 0.0001872694 | -0.148524 | 3.057179 | -0.4540646
127 | 127 | AuNP-PVP_55k_33.64uM | 33.64 | 0.5 | 8 | 1.6508 .. 1.4370 | 1.5439 | 3 | -0.0705004 | 3.364 | -0.2371633 | 0.002337422658 | -0.3085474 | 3.724042 | -1.149043
128 | 128 | AuNP-PVP_55k_33.64uM | 33.64 | 0.75 | 1 | 4.0506 .. 3.7272 | 3.8889 | 3 | -0.1818021 | 3.364 | -0.6115824 | 0.01541954 | -0.8284875 | 2.178548 | -1.8049
129 | 129 | AuNP-PVP_55k_33.64uM | 33.64 | 0.75 | 2 | 3.7272 .. 3.4674 | 3.5973 | 3 | -0.03793491 | 3.364 | -0.127613 | 0.0001937874 | -0.2030771 | 1.532564 | -0.3112287
130 | 130 | AuNP-PVP_55k_33.64uM | 33.64 | 0.75 | 3 | 3.4674 .. 2.9691 | 3.21825 | 3 | -0.02598918 | 3.364 | -0.0874276 | 1.279311e-05 | -0.1170974 | 1.919894 | -0.2248146
131 | 131 | AuNP-PVP_55k_33.64uM | 33.64 | 0.75 | 4 | 2.6280 .. 2.3912 | 2.5096 | 3 | -0.02557708 | 3.364 | -0.08604129 | 0.001819071 | -0.1182399 | 3.480259 | -0.4115056
132 | 132 | AuNP-PVP_55k_33.64uM | 33.64 | 0.75 | 5 | 2.3912 .. 2.1544 | 2.2728 | 3 | -0.02109893 | 3.364 | -0.0709768 | 0.0001203068 | -0.08247335 | 2.947986 | -0.2431303
133 | 133 | AuNP-PVP_55k_33.64uM | 33.64 | 0.75 | 6 | 2.1544 .. 1.9053 | 2.02985 | 3 | -0.0388536 | 3.364 | -0.1307035 | 0.0001439033 | -0.1696897 | 2.055086 | -0.3487271
134 | 134 | AuNP-PVP_55k_33.64uM | 33.64 | 0.75 | 7 | 1.9053 .. 1.6508 | 1.77805 | 3 | -0.03987358 | 3.364 | -0.1341347 | 0.0001872694 | -0.148524 | 3.057179 | -0.4540646
135 | 135 | AuNP-PVP_55k_33.64uM | 33.64 | 0.75 | 8 | 1.6508 .. 1.4370 | 1.5439 | 3 | -0.09120169 | 3.364 | -0.3068025 | 0.002337422658 | -0.3085474 | 3.724042 | -1.149043
136 | 136 | AuNP-PVP_55k_33.64uM | 33.64 | 1 | 1 | 4.0506 .. 3.7272 | 3.8889 | 3 | -0.2027552 | 3.364 | -0.6820685 | 0.01541954 | -0.8284875 | 2.178548 | -1.8049
137 | 137 | AuNP-PVP_55k_33.64uM | 33.64 | 1 | 2 | 3.7272 .. 3.4674 | 3.5973 | 3 | -0.04751162 | 3.364 | -0.1598291 | 0.0001937874 | -0.2030771 | 1.532564 | -0.3112287
138 | 138 | AuNP-PVP_55k_33.64uM | 33.64 | 1 | 3 | 3.4674 .. 2.9691 | 3.21825 | 3 | -0.02994529 | 3.364 | -0.100736 | 1.279311e-05 | -0.1170974 | 1.919894 | -0.2248146
139 | 139 | AuNP-PVP_55k_33.64uM | 33.64 | 1 | 4 | 2.6280 .. 2.3912 | 2.5096 | 3 | -0.02962761 | 3.364 | -0.09966728 | 0.001819071 | -0.1182399 | 3.480259 | -0.4115056
140 | 140 | AuNP-PVP_55k_33.64uM | 33.64 | 1 | 5 | 2.3912 .. 2.1544 | 2.2728 | 3 | -0.02171799 | 3.364 | -0.07305931 | 0.0001203068 | -0.08247335 | 2.947986 | -0.2431303
141 | 141 | AuNP-PVP_55k_33.64uM | 33.64 | 1 | 6 | 2.1544 .. 1.9053 | 2.02985 | 3 | -0.04325628 | 3.364 | -0.1455141 | 0.0001439033 | -0.1696897 | 2.055086 | -0.3487271
142 | 142 | AuNP-PVP_55k_33.64uM | 33.64 | 1 | 7 | 1.9053 .. 1.6508 | 1.77805 | 3 | -0.04274799 | 3.364 | -0.1438042 | 0.0001872694 | -0.148524 | 3.057179 | -0.4540646
143 | 143 | AuNP-PVP_55k_33.64uM | 33.64 | 1 | 8 | 1.6508 .. 1.4370 | 1.5439 | 3 | -0.09356066 | 3.364 | -0.3147381 | 0.002337422658 | -0.3085474 | 3.724042 | -1.149043
144 | 144 | AuNP-PVP_55k_33.64uM | 33.64 | 1.25 | 1 | 4.0506 .. 3.7272 | 3.8889 | 3 | -0.2532435 | 3.364 | -0.8519112 | 0.01541954 | -0.8284875 | 2.178548 | -1.8049
145 | 145 | AuNP-PVP_55k_33.64uM | 33.64 | 1.25 | 2 | 3.7272 .. 3.4674 | 3.5973 | 3 | -0.05213993 | 3.364 | -0.1753987 | 0.0001937874 | -0.2030771 | 1.532564 | -0.3112287
146 | 146 | AuNP-PVP_55k_33.64uM | 33.64 | 1.25 | 3 | 3.4674 .. 2.9691 | 3.21825 | 3 | -0.03184078 | 3.364 | -0.1071124 | 1.279311e-05 | -0.1170974 | 1.919894 | -0.2248146
147 | 147 | AuNP-PVP_55k_33.64uM | 33.64 | 1.25 | 4 | 2.6280 .. 2.3912 | 2.5096 | 3 | -0.04335631 | 3.364 | -0.1458506 | 0.001819071 | -0.1182399 | 3.480259 | -0.4115056
148 | 148 | AuNP-PVP_55k_33.64uM | 33.64 | 1.25 | 5 | 2.3912 .. 2.1544 | 2.2728 | 3 | -0.02648011 | 3.364 | -0.0890791 | 0.0001203068 | -0.08247335 | 2.947986 | -0.2431303
149 | 149 | AuNP-PVP_55k_33.64uM | 33.64 | 1.25 | 6 | 2.1544 .. 1.9053 | 2.02985 | 3 | -0.04557337 | 3.364 | -0.1533088 | 0.0001439033 | -0.1696897 | 2.055086 | -0.3487271
150 | 150 | AuNP-PVP_55k_33.64uM | 33.64 | 1.25 | 7 | 1.9053 .. 1.6508 | 1.77805 | 3 | -0.0399899 | 3.364 | -0.134526 | 0.0001872694 | -0.148524 | 3.057179 | -0.4540646
151 | 151 | AuNP-PVP_55k_33.64uM | 33.64 | 1.25 | 8 | 1.6508 .. 1.4370 | 1.5439 | 3 | -0.0815777 | 3.364 | -0.2744274 | 0.002337422658 | -0.3085474 | 3.724042 | -1.149043
152 | 152 | AuNP-PVP_55k_33.64uM | 33.64 | 1.5 | 1 | 4.0506 .. 3.7272 | 3.8889 | 3 | -0.228881 | 3.364 | -0.7699556 | 0.01541954 | -0.8284875 | 2.178548 | -1.8049
153 | 153 | AuNP-PVP_55k_33.64uM | 33.64 | 1.5 | 2 | 3.7272 .. 3.4674 | 3.5973 | 3 | -0.05369558 | 3.364 | -0.1806319 | 0.0001937874 | -0.2030771 | 1.532564 | -0.3112287
154 | 154 | AuNP-PVP_55k_33.64uM | 33.64 | 1.5 | 3 | 3.4674 .. 2.9691 | 3.21825 | 3 | -0.0323568 | 3.364 | -0.1088483 | 1.279311e-05 | -0.1170974 | 1.919894 | -0.2248146
155 | 155 | AuNP-PVP_55k_33.64uM | 33.64 | 1.5 | 4 | 2.6280 .. 2.3912 | 2.5096 | 3 | -0.03294568 | 3.364 | -0.1108293 | 0.001819071 | -0.1182399 | 3.480259 | -0.4115056
156 | 156 | AuNP-PVP_55k_33.64uM | 33.64 | 1.5 | 5 | 2.3912 .. 2.1544 | 2.2728 | 3 | -0.02355774 | 3.364 | -0.07924825 | 0.0001203068 | -0.08247335 | 2.947986 | -0.2431303
157 | 157 | AuNP-PVP_55k_33.64uM | 33.64 | 1.5 | 6 | 2.1544 .. 1.9053 | 2.02985 | 3 | -0.04826679 | 3.364 | -0.1623695 | 0.0001439033 | -0.1696897 | 2.055086 | -0.3487271
158 | 158 | AuNP-PVP_55k_33.64uM | 33.64 | 1.5 | 7 | 1.9053 .. 1.6508 | 1.77805 | 3 | -0.04569862 | 3.364 | -0.1537301 | 0.0001872694 | -0.148524 | 3.057179 | -0.4540646
159 | 159 | AuNP-PVP_55k_33.64uM | 33.64 | 1.5 | 8 | 1.6508 .. 1.4370 | 1.5439 | 3 | -0.0959253 | 3.364 | -0.3226927 | 0.002337422658 | -0.3085474 | 3.724042 | -1.149043
160 | 160 | AuNP-PVP_55k_33.64uM | 33.64 | 1.75 | 1 | 4.0506 .. 3.7272 | 3.8889 | 3 | -0.2464302 | 3.364 | -0.8289911 | 0.01541954 | -0.8284875 | 2.178548 | -1.8049
161 | 161 | AuNP-PVP_55k_33.64uM | 33.64 | 1.75 | 2 | 3.7272 .. 3.4674 | 3.5973 | 3 | -0.05709229 | 3.364 | -0.1920585 | 0.0001937874 | -0.2030771 | 1.532564 | -0.3112287
162 | 162 | AuNP-PVP_55k_33.64uM | 33.64 | 1.75 | 3 | 3.4674 .. 2.9691 | 3.21825 | 3 | -0.0340048 | 3.364 | -0.1143921 | 1.279311e-05 | -0.1170974 | 1.919894 | -0.2248146
163 | 163 | AuNP-PVP_55k_33.64uM | 33.64 | 1.75 | 4 | 2.6280 .. 2.3912 | 2.5096 | 3 | -0.03685084 | 3.364 | -0.1239662 | 0.001819071 | -0.1182399 | 3.480259 | -0.4115056
164 | 164 | AuNP-PVP_55k_33.64uM | 33.64 | 1.75 | 5 | 2.3912 .. 2.1544 | 2.2728 | 3 | -0.02435695 | 3.364 | -0.08193677 | 0.0001203068 | -0.08247335 | 2.947986 | -0.2431303
165 | 165 | AuNP-PVP_55k_33.64uM | 33.64 | 1.75 | 6 | 2.1544 .. 1.9053 | 2.02985 | 3 | -0.0506932 | 3.364 | -0.1705319 | 0.0001439033 | -0.1696897 | 2.055086 | -0.3487271
166 | 166 | AuNP-PVP_55k_33.64uM | 33.64 | 1.75 | 7 | 1.9053 .. 1.6508 | 1.77805 | 3 | -0.04450733 | 3.364 | -0.1497227 | 0.0001872694 | -0.148524 | 3.057179 | -0.4540646
167 | 167 | AuNP-PVP_55k_33.64uM | 33.64 | 1.75 | 8 | 1.6508 .. 1.4370 | 1.5439 | 3 | -0.09157203 | 3.364 | -0.3080483 | 0.002337422658 | -0.3085474 | 3.724042 | -1.149043