## Sheet1
| index | polymer_name | concentration | sat_time | proton_peak_index | ppm_range | ppm | replicate | corr_%_attenuation | amp_factor | yikj | SSE | alpha | beta | AFo
0 | 1 | PVA99AuNP_105k_14.35uM | 14.35 | 0.25 | 2 | 2.2210 .. 2.0151 | 2.11805 | 1 | -0.05836702 | 1.435 | -0.08375668 | 0.004166279 | -0.08514079 | 9.126189 | -0.777011
1 | 4 | PVA99AuNP_105k_14.35uM | 14.35 | 0.5 | 2 | 2.2210 .. 2.0151 | 2.11805 | 1 | -0.03032955 | 1.435 | -0.04352291 | 0.004166279 | -0.08514079 | 9.126189 | -0.777011
2 | 7 | PVA99AuNP_105k_14.35uM | 14.35 | 0.75 | 2 | 2.2210 .. 2.0151 | 2.11805 | 1 | -0.08092536 | 1.435 | -0.1161279 | 0.004166279 | -0.08514079 | 9.126189 | -0.777011
3 | 10 | PVA99AuNP_105k_14.35uM | 14.35 | 1 | 2 | 2.2210 .. 2.0151 | 2.11805 | 1 | -0.06625959 | 1.435 | -0.09508251 | 0.004166279 | -0.08514079 | 9.126189 | -0.777011
4 | 13 | PVA99AuNP_105k_14.35uM | 14.35 | 1.25 | 2 | 2.2210 .. 2.0151 | 2.11805 | 1 | -0.05403342 | 1.435 | -0.07753796 | 0.004166279 | -0.08514079 | 9.126189 | -0.777011
5 | 16 | PVA99AuNP_105k_14.35uM | 14.35 | 1.5 | 2 | 2.2210 .. 2.0151 | 2.11805 | 1 | -0.07743133 | 1.435 | -0.111114 | 0.004166279 | -0.08514079 | 9.126189 | -0.777011
6 | 19 | PVA99AuNP_105k_14.35uM | 14.35 | 1.75 | 2 | 2.2210 .. 2.0151 | 2.11805 | 1 | -0.04147422 | 1.435 | -0.05951551 | 0.004166279 | -0.08514079 | 9.126189 | -0.777011
7 | 22 | PVA99AuNP_105k_14.35uM | 14.35 | 0.25 | 2 | 2.2210 .. 2.0151 | 2.11805 | 2 | -0.06712016 | 1.435 | -0.09631742 | 0.0008159016 | -0.09386834 | 83.09268 | -7.799771
8 | 25 | PVA99AuNP_105k_14.35uM | 14.35 | 0.5 | 2 | 2.2210 .. 2.0151 | 2.11805 | 2 | -0.07541831 | 1.435 | -0.1082253 | 0.0008159016 | -0.09386834 | 83.09268 | -7.799771
9 | 28 | PVA99AuNP_105k_14.35uM | 14.35 | 0.75 | 2 | 2.2210 .. 2.0151 | 2.11805 | 2 | -0.0673217 | 1.435 | -0.09660664 | 0.0008159016 | -0.09386834 | 83.09268 | -7.799771
10 | 31 | PVA99AuNP_105k_14.35uM | 14.35 | 1 | 2 | 2.2210 .. 2.0151 | 2.11805 | 2 | -0.07446241 | 1.435 | -0.1068536 | 0.0008159016 | -0.09386834 | 83.09268 | -7.799771
11 | 34 | PVA99AuNP_105k_14.35uM | 14.35 | 1.25 | 2 | 2.2210 .. 2.0151 | 2.11805 | 2 | -0.06168769 | 1.435 | -0.08852183 | 0.0008159016 | -0.09386834 | 83.09268 | -7.799771
12 | 37 | PVA99AuNP_105k_14.35uM | 14.35 | 1.5 | 2 | 2.2210 .. 2.0151 | 2.11805 | 2 | -0.058624 | 1.435 | -0.08412544 | 0.0008159016 | -0.09386834 | 83.09268 | -7.799771
13 | 40 | PVA99AuNP_105k_14.35uM | 14.35 | 1.75 | 2 | 2.2210 .. 2.0151 | 2.11805 | 2 | -0.05326006 | 1.435 | -0.07642819 | 0.0008159016 | -0.09386834 | 83.09268 | -7.799771
14 | 43 | PVA99AuNP_105k_14.35uM | 14.35 | 0.25 | 2 | 2.2210 .. 2.0151 | 2.11805 | 3 | -0.04825065 | 1.435 | -0.06923968 | 0.002486331 | -0.09338514 | 3.53593 | -0.3302033
15 | 46 | PVA99AuNP_105k_14.35uM | 14.35 | 0.5 | 2 | 2.2210 .. 2.0151 | 2.11805 | 3 | -0.04451752 | 1.435 | -0.06388265 | 0.002486331 | -0.09338514 | 3.53593 | -0.3302033
16 | 49 | PVA99AuNP_105k_14.35uM | 14.35 | 0.75 | 2 | 2.2210 .. 2.0151 | 2.11805 | 3 | -0.04971627 | 1.435 | -0.07134285 | 0.002486331 | -0.09338514 | 3.53593 | -0.3302033
17 | 52 | PVA99AuNP_105k_14.35uM | 14.35 | 1 | 2 | 2.2210 .. 2.0151 | 2.11805 | 3 | -0.07912071 | 1.435 | -0.1135382 | 0.002486331 | -0.09338514 | 3.53593 | -0.3302033
18 | 55 | PVA99AuNP_105k_14.35uM | 14.35 | 1.25 | 2 | 2.2210 .. 2.0151 | 2.11805 | 3 | -0.06026708 | 1.435 | -0.08648325 | 0.002486331 | -0.09338514 | 3.53593 | -0.3302033
19 | 58 | PVA99AuNP_105k_14.35uM | 14.35 | 1.5 | 2 | 2.2210 .. 2.0151 | 2.11805 | 3 | -0.04719788 | 1.435 | -0.06772895 | 0.002486331 | -0.09338514 | 3.53593 | -0.3302033
20 | 61 | PVA99AuNP_105k_14.35uM | 14.35 | 1.75 | 2 | 2.2210 .. 2.0151 | 2.11805 | 3 | -0.0828979 | 1.435 | -0.1189585 | 0.002486331 | -0.09338514 | 3.53593 | -0.3302033