## Sheet1
| polymer_name | concentration | sat_time | proton_peak_index | ppm_range | ppm | replicate | corr_%_attenuation | amp_factor
8 | AuNP-PVP_1300k_1.42uM | 1.42 | 0.25 | 1 | 4.0506 .. 3.7272 | 3.8889 | 1 | -0.1100926 | 0.142
9 | AuNP-PVP_1300k_1.42uM | 1.42 | 0.25 | 2 | 3.7272 .. 3.4674 | 3.5973 | 1 | -0.01164333 | 0.142
10 | AuNP-PVP_1300k_1.42uM | 1.42 | 0.25 | 3 | 3.4674 .. 2.9691 | 3.21825 | 1 | -0.01059895 | 0.142
11 | AuNP-PVP_1300k_1.42uM | 1.42 | 0.25 | 4 | 2.6280 .. 2.3912 | 2.5096 | 1 | -0.01563795 | 0.142
12 | AuNP-PVP_1300k_1.42uM | 1.42 | 0.25 | 5 | 2.3912 .. 2.1544 | 2.2728 | 1 | -0.01009852 | 0.142
13 | AuNP-PVP_1300k_1.42uM | 1.42 | 0.25 | 6 | 2.1544 .. 1.9053 | 2.02985 | 1 | -0.01618328 | 0.142
14 | AuNP-PVP_1300k_1.42uM | 1.42 | 0.25 | 7 | 1.9053 .. 1.6508 | 1.77805 | 1 | -0.01937545 | 0.142
15 | AuNP-PVP_1300k_1.42uM | 1.42 | 0.25 | 8 | 1.6508 .. 1.4370 | 1.5439 | 1 | -0.04902072 | 0.142
40 | AuNP-PVP_1300k_1.42uM | 1.42 | 0.5 | 1 | 4.0506 .. 3.7272 | 3.8889 | 1 | -0.1447348 | 0.142
41 | AuNP-PVP_1300k_1.42uM | 1.42 | 0.5 | 2 | 3.7272 .. 3.4674 | 3.5973 | 1 | -0.01996725 | 0.142
42 | AuNP-PVP_1300k_1.42uM | 1.42 | 0.5 | 3 | 3.4674 .. 2.9691 | 3.21825 | 1 | -0.01598059 | 0.142
43 | AuNP-PVP_1300k_1.42uM | 1.42 | 0.5 | 4 | 2.6280 .. 2.3912 | 2.5096 | 1 | -0.01456682 | 0.142
44 | AuNP-PVP_1300k_1.42uM | 1.42 | 0.5 | 5 | 2.3912 .. 2.1544 | 2.2728 | 1 | -0.009527583 | 0.142
45 | AuNP-PVP_1300k_1.42uM | 1.42 | 0.5 | 6 | 2.1544 .. 1.9053 | 2.02985 | 1 | -0.02272673 | 0.142
46 | AuNP-PVP_1300k_1.42uM | 1.42 | 0.5 | 7 | 1.9053 .. 1.6508 | 1.77805 | 1 | -0.02660424 | 0.142
47 | AuNP-PVP_1300k_1.42uM | 1.42 | 0.5 | 8 | 1.6508 .. 1.4370 | 1.5439 | 1 | -0.06218167 | 0.142
72 | AuNP-PVP_1300k_1.42uM | 1.42 | 0.75 | 1 | 4.0506 .. 3.7272 | 3.8889 | 1 | -0.1914485 | 0.142
73 | AuNP-PVP_1300k_1.42uM | 1.42 | 0.75 | 2 | 3.7272 .. 3.4674 | 3.5973 | 1 | -0.01959223 | 0.142
74 | AuNP-PVP_1300k_1.42uM | 1.42 | 0.75 | 3 | 3.4674 .. 2.9691 | 3.21825 | 1 | -0.01698614 | 0.142
75 | AuNP-PVP_1300k_1.42uM | 1.42 | 0.75 | 4 | 2.6280 .. 2.3912 | 2.5096 | 1 | -0.01889221 | 0.142
76 | AuNP-PVP_1300k_1.42uM | 1.42 | 0.75 | 5 | 2.3912 .. 2.1544 | 2.2728 | 1 | -0.01199518 | 0.142
77 | AuNP-PVP_1300k_1.42uM | 1.42 | 0.75 | 6 | 2.1544 .. 1.9053 | 2.02985 | 1 | -0.0258913 | 0.142
78 | AuNP-PVP_1300k_1.42uM | 1.42 | 0.75 | 7 | 1.9053 .. 1.6508 | 1.77805 | 1 | -0.02763512 | 0.142
79 | AuNP-PVP_1300k_1.42uM | 1.42 | 0.75 | 8 | 1.6508 .. 1.4370 | 1.5439 | 1 | -0.06421417 | 0.142
104 | AuNP-PVP_1300k_1.42uM | 1.42 | 1 | 1 | 4.0506 .. 3.7272 | 3.8889 | 1 | -0.2289908 | 0.142
105 | AuNP-PVP_1300k_1.42uM | 1.42 | 1 | 2 | 3.7272 .. 3.4674 | 3.5973 | 1 | -0.02740037 | 0.142
106 | AuNP-PVP_1300k_1.42uM | 1.42 | 1 | 3 | 3.4674 .. 2.9691 | 3.21825 | 1 | -0.01785466 | 0.142
107 | AuNP-PVP_1300k_1.42uM | 1.42 | 1 | 4 | 2.6280 .. 2.3912 | 2.5096 | 1 | -0.0285035 | 0.142
108 | AuNP-PVP_1300k_1.42uM | 1.42 | 1 | 5 | 2.3912 .. 2.1544 | 2.2728 | 1 | -0.01210775 | 0.142
109 | AuNP-PVP_1300k_1.42uM | 1.42 | 1 | 6 | 2.1544 .. 1.9053 | 2.02985 | 1 | -0.02664165 | 0.142
110 | AuNP-PVP_1300k_1.42uM | 1.42 | 1 | 7 | 1.9053 .. 1.6508 | 1.77805 | 1 | -0.02393711 | 0.142
111 | AuNP-PVP_1300k_1.42uM | 1.42 | 1 | 8 | 1.6508 .. 1.4370 | 1.5439 | 1 | -0.05490805 | 0.142
136 | AuNP-PVP_1300k_1.42uM | 1.42 | 1.25 | 1 | 4.0506 .. 3.7272 | 3.8889 | 1 | -0.2303933 | 0.142
137 | AuNP-PVP_1300k_1.42uM | 1.42 | 1.25 | 2 | 3.7272 .. 3.4674 | 3.5973 | 1 | -0.02881636 | 0.142
138 | AuNP-PVP_1300k_1.42uM | 1.42 | 1.25 | 3 | 3.4674 .. 2.9691 | 3.21825 | 1 | -0.0199627 | 0.142
139 | AuNP-PVP_1300k_1.42uM | 1.42 | 1.25 | 4 | 2.6280 .. 2.3912 | 2.5096 | 1 | -0.02268041 | 0.142
140 | AuNP-PVP_1300k_1.42uM | 1.42 | 1.25 | 5 | 2.3912 .. 2.1544 | 2.2728 | 1 | -0.009771344 | 0.142
141 | AuNP-PVP_1300k_1.42uM | 1.42 | 1.25 | 6 | 2.1544 .. 1.9053 | 2.02985 | 1 | -0.02926816 | 0.142
142 | AuNP-PVP_1300k_1.42uM | 1.42 | 1.25 | 7 | 1.9053 .. 1.6508 | 1.77805 | 1 | -0.02653099 | 0.142
143 | AuNP-PVP_1300k_1.42uM | 1.42 | 1.25 | 8 | 1.6508 .. 1.4370 | 1.5439 | 1 | -0.06024257 | 0.142
168 | AuNP-PVP_1300k_1.42uM | 1.42 | 1.5 | 1 | 4.0506 .. 3.7272 | 3.8889 | 1 | -0.2562031 | 0.142
169 | AuNP-PVP_1300k_1.42uM | 1.42 | 1.5 | 2 | 3.7272 .. 3.4674 | 3.5973 | 1 | -0.03489227 | 0.142
170 | AuNP-PVP_1300k_1.42uM | 1.42 | 1.5 | 3 | 3.4674 .. 2.9691 | 3.21825 | 1 | -0.02157232 | 0.142
171 | AuNP-PVP_1300k_1.42uM | 1.42 | 1.5 | 4 | 2.6280 .. 2.3912 | 2.5096 | 1 | -0.02988559 | 0.142
172 | AuNP-PVP_1300k_1.42uM | 1.42 | 1.5 | 5 | 2.3912 .. 2.1544 | 2.2728 | 1 | -0.01143537 | 0.142
173 | AuNP-PVP_1300k_1.42uM | 1.42 | 1.5 | 6 | 2.1544 .. 1.9053 | 2.02985 | 1 | -0.03033903 | 0.142
174 | AuNP-PVP_1300k_1.42uM | 1.42 | 1.5 | 7 | 1.9053 .. 1.6508 | 1.77805 | 1 | -0.02697887 | 0.142
175 | AuNP-PVP_1300k_1.42uM | 1.42 | 1.5 | 8 | 1.6508 .. 1.4370 | 1.5439 | 1 | -0.05683616 | 0.142
200 | AuNP-PVP_1300k_1.42uM | 1.42 | 1.75 | 1 | 4.0506 .. 3.7272 | 3.8889 | 1 | -0.2667322 | 0.142
201 | AuNP-PVP_1300k_1.42uM | 1.42 | 1.75 | 2 | 3.7272 .. 3.4674 | 3.5973 | 1 | -0.0331937 | 0.142
202 | AuNP-PVP_1300k_1.42uM | 1.42 | 1.75 | 3 | 3.4674 .. 2.9691 | 3.21825 | 1 | -0.02156672 | 0.142
203 | AuNP-PVP_1300k_1.42uM | 1.42 | 1.75 | 4 | 2.6280 .. 2.3912 | 2.5096 | 1 | -0.02637487 | 0.142
204 | AuNP-PVP_1300k_1.42uM | 1.42 | 1.75 | 5 | 2.3912 .. 2.1544 | 2.2728 | 1 | -0.01008613 | 0.142
205 | AuNP-PVP_1300k_1.42uM | 1.42 | 1.75 | 6 | 2.1544 .. 1.9053 | 2.02985 | 1 | -0.03245277 | 0.142
206 | AuNP-PVP_1300k_1.42uM | 1.42 | 1.75 | 7 | 1.9053 .. 1.6508 | 1.77805 | 1 | -0.02942132 | 0.142
207 | AuNP-PVP_1300k_1.42uM | 1.42 | 1.75 | 8 | 1.6508 .. 1.4370 | 1.5439 | 1 | -0.0647706 | 0.142
232 | AuNP-PVP_1300k_1.42uM | 1.42 | 0.25 | 1 | 4.0506 .. 3.7272 | 3.8889 | 2 | -0.1006013 | 0.142
233 | AuNP-PVP_1300k_1.42uM | 1.42 | 0.25 | 2 | 3.7272 .. 3.4674 | 3.5973 | 2 | -0.01094731 | 0.142
234 | AuNP-PVP_1300k_1.42uM | 1.42 | 0.25 | 3 | 3.4674 .. 2.9691 | 3.21825 | 2 | -0.008538381 | 0.142
235 | AuNP-PVP_1300k_1.42uM | 1.42 | 0.25 | 4 | 2.6280 .. 2.3912 | 2.5096 | 2 | -0.01527936 | 0.142
236 | AuNP-PVP_1300k_1.42uM | 1.42 | 0.25 | 5 | 2.3912 .. 2.1544 | 2.2728 | 2 | -0.008122217 | 0.142
237 | AuNP-PVP_1300k_1.42uM | 1.42 | 0.25 | 6 | 2.1544 .. 1.9053 | 2.02985 | 2 | -0.01607783 | 0.142
238 | AuNP-PVP_1300k_1.42uM | 1.42 | 0.25 | 7 | 1.9053 .. 1.6508 | 1.77805 | 2 | -0.01738647 | 0.142
239 | AuNP-PVP_1300k_1.42uM | 1.42 | 0.25 | 8 | 1.6508 .. 1.4370 | 1.5439 | 2 | -0.04518321 | 0.142
264 | AuNP-PVP_1300k_1.42uM | 1.42 | 0.5 | 1 | 4.0506 .. 3.7272 | 3.8889 | 2 | -0.1228126 | 0.142
265 | AuNP-PVP_1300k_1.42uM | 1.42 | 0.5 | 2 | 3.7272 .. 3.4674 | 3.5973 | 2 | -0.02093073 | 0.142
266 | AuNP-PVP_1300k_1.42uM | 1.42 | 0.5 | 3 | 3.4674 .. 2.9691 | 3.21825 | 2 | -0.01362128 | 0.142
267 | AuNP-PVP_1300k_1.42uM | 1.42 | 0.5 | 4 | 2.6280 .. 2.3912 | 2.5096 | 2 | -0.01266037 | 0.142
268 | AuNP-PVP_1300k_1.42uM | 1.42 | 0.5 | 5 | 2.3912 .. 2.1544 | 2.2728 | 2 | -0.008307028 | 0.142
269 | AuNP-PVP_1300k_1.42uM | 1.42 | 0.5 | 6 | 2.1544 .. 1.9053 | 2.02985 | 2 | -0.02167673 | 0.142
270 | AuNP-PVP_1300k_1.42uM | 1.42 | 0.5 | 7 | 1.9053 .. 1.6508 | 1.77805 | 2 | -0.02441326 | 0.142
271 | AuNP-PVP_1300k_1.42uM | 1.42 | 0.5 | 8 | 1.6508 .. 1.4370 | 1.5439 | 2 | -0.05822275 | 0.142
296 | AuNP-PVP_1300k_1.42uM | 1.42 | 0.75 | 1 | 4.0506 .. 3.7272 | 3.8889 | 2 | -0.1865016 | 0.142
297 | AuNP-PVP_1300k_1.42uM | 1.42 | 0.75 | 2 | 3.7272 .. 3.4674 | 3.5973 | 2 | -0.02626043 | 0.142
298 | AuNP-PVP_1300k_1.42uM | 1.42 | 0.75 | 3 | 3.4674 .. 2.9691 | 3.21825 | 2 | -0.01731819 | 0.142
299 | AuNP-PVP_1300k_1.42uM | 1.42 | 0.75 | 4 | 2.6280 .. 2.3912 | 2.5096 | 2 | -0.02043091 | 0.142
300 | AuNP-PVP_1300k_1.42uM | 1.42 | 0.75 | 5 | 2.3912 .. 2.1544 | 2.2728 | 2 | -0.0116506 | 0.142
301 | AuNP-PVP_1300k_1.42uM | 1.42 | 0.75 | 6 | 2.1544 .. 1.9053 | 2.02985 | 2 | -0.02487524 | 0.142
302 | AuNP-PVP_1300k_1.42uM | 1.42 | 0.75 | 7 | 1.9053 .. 1.6508 | 1.77805 | 2 | -0.02561061 | 0.142
303 | AuNP-PVP_1300k_1.42uM | 1.42 | 0.75 | 8 | 1.6508 .. 1.4370 | 1.5439 | 2 | -0.06343684 | 0.142
328 | AuNP-PVP_1300k_1.42uM | 1.42 | 1 | 1 | 4.0506 .. 3.7272 | 3.8889 | 2 | -0.1733888 | 0.142
329 | AuNP-PVP_1300k_1.42uM | 1.42 | 1 | 2 | 3.7272 .. 3.4674 | 3.5973 | 2 | -0.0265779 | 0.142
330 | AuNP-PVP_1300k_1.42uM | 1.42 | 1 | 3 | 3.4674 .. 2.9691 | 3.21825 | 2 | -0.01399891 | 0.142
331 | AuNP-PVP_1300k_1.42uM | 1.42 | 1 | 4 | 2.6280 .. 2.3912 | 2.5096 | 2 | -0.01029708 | 0.142
332 | AuNP-PVP_1300k_1.42uM | 1.42 | 1 | 5 | 2.3912 .. 2.1544 | 2.2728 | 2 | -0.006758292 | 0.142
333 | AuNP-PVP_1300k_1.42uM | 1.42 | 1 | 6 | 2.1544 .. 1.9053 | 2.02985 | 2 | -0.02503442 | 0.142
334 | AuNP-PVP_1300k_1.42uM | 1.42 | 1 | 7 | 1.9053 .. 1.6508 | 1.77805 | 2 | -0.02667596 | 0.142
335 | AuNP-PVP_1300k_1.42uM | 1.42 | 1 | 8 | 1.6508 .. 1.4370 | 1.5439 | 2 | -0.06770366 | 0.142
360 | AuNP-PVP_1300k_1.42uM | 1.42 | 1.25 | 1 | 4.0506 .. 3.7272 | 3.8889 | 2 | -0.2091587 | 0.142
361 | AuNP-PVP_1300k_1.42uM | 1.42 | 1.25 | 2 | 3.7272 .. 3.4674 | 3.5973 | 2 | -0.03393097 | 0.142
362 | AuNP-PVP_1300k_1.42uM | 1.42 | 1.25 | 3 | 3.4674 .. 2.9691 | 3.21825 | 2 | -0.01696526 | 0.142
363 | AuNP-PVP_1300k_1.42uM | 1.42 | 1.25 | 4 | 2.6280 .. 2.3912 | 2.5096 | 2 | -0.02133688 | 0.142
364 | AuNP-PVP_1300k_1.42uM | 1.42 | 1.25 | 5 | 2.3912 .. 2.1544 | 2.2728 | 2 | -0.007814983 | 0.142
365 | AuNP-PVP_1300k_1.42uM | 1.42 | 1.25 | 6 | 2.1544 .. 1.9053 | 2.02985 | 2 | -0.02675736 | 0.142
366 | AuNP-PVP_1300k_1.42uM | 1.42 | 1.25 | 7 | 1.9053 .. 1.6508 | 1.77805 | 2 | -0.02478877 | 0.142
367 | AuNP-PVP_1300k_1.42uM | 1.42 | 1.25 | 8 | 1.6508 .. 1.4370 | 1.5439 | 2 | -0.06216671 | 0.142
392 | AuNP-PVP_1300k_1.42uM | 1.42 | 1.5 | 1 | 4.0506 .. 3.7272 | 3.8889 | 2 | -0.1826496 | 0.142
393 | AuNP-PVP_1300k_1.42uM | 1.42 | 1.5 | 2 | 3.7272 .. 3.4674 | 3.5973 | 2 | -0.03439484 | 0.142
394 | AuNP-PVP_1300k_1.42uM | 1.42 | 1.5 | 3 | 3.4674 .. 2.9691 | 3.21825 | 2 | -0.01672399 | 0.142
395 | AuNP-PVP_1300k_1.42uM | 1.42 | 1.5 | 4 | 2.6280 .. 2.3912 | 2.5096 | 2 | -0.004923977 | 0.142
396 | AuNP-PVP_1300k_1.42uM | 1.42 | 1.5 | 5 | 2.3912 .. 2.1544 | 2.2728 | 2 | -0.001999605 | 0.142
397 | AuNP-PVP_1300k_1.42uM | 1.42 | 1.5 | 6 | 2.1544 .. 1.9053 | 2.02985 | 2 | -0.02871112 | 0.142
398 | AuNP-PVP_1300k_1.42uM | 1.42 | 1.5 | 7 | 1.9053 .. 1.6508 | 1.77805 | 2 | -0.02812478 | 0.142
399 | AuNP-PVP_1300k_1.42uM | 1.42 | 1.5 | 8 | 1.6508 .. 1.4370 | 1.5439 | 2 | -0.0756382 | 0.142
424 | AuNP-PVP_1300k_1.42uM | 1.42 | 1.75 | 1 | 4.0506 .. 3.7272 | 3.8889 | 2 | -0.2323437 | 0.142
425 | AuNP-PVP_1300k_1.42uM | 1.42 | 1.75 | 2 | 3.7272 .. 3.4674 | 3.5973 | 2 | -0.03662423 | 0.142
426 | AuNP-PVP_1300k_1.42uM | 1.42 | 1.75 | 3 | 3.4674 .. 2.9691 | 3.21825 | 2 | -0.01732394 | 0.142
427 | AuNP-PVP_1300k_1.42uM | 1.42 | 1.75 | 4 | 2.6280 .. 2.3912 | 2.5096 | 2 | -0.01938872 | 0.142
428 | AuNP-PVP_1300k_1.42uM | 1.42 | 1.75 | 5 | 2.3912 .. 2.1544 | 2.2728 | 2 | -0.005850154 | 0.142
429 | AuNP-PVP_1300k_1.42uM | 1.42 | 1.75 | 6 | 2.1544 .. 1.9053 | 2.02985 | 2 | -0.02901563 | 0.142
430 | AuNP-PVP_1300k_1.42uM | 1.42 | 1.75 | 7 | 1.9053 .. 1.6508 | 1.77805 | 2 | -0.0266702 | 0.142
431 | AuNP-PVP_1300k_1.42uM | 1.42 | 1.75 | 8 | 1.6508 .. 1.4370 | 1.5439 | 2 | -0.06348259 | 0.142
456 | AuNP-PVP_1300k_1.42uM | 1.42 | 0.25 | 1 | 4.0506 .. 3.7272 | 3.8889 | 3 | -0.08467439 | 0.142
457 | AuNP-PVP_1300k_1.42uM | 1.42 | 0.25 | 2 | 3.7272 .. 3.4674 | 3.5973 | 3 | -0.00979212 | 0.142
458 | AuNP-PVP_1300k_1.42uM | 1.42 | 0.25 | 3 | 3.4674 .. 2.9691 | 3.21825 | 3 | -0.007070853 | 0.142
459 | AuNP-PVP_1300k_1.42uM | 1.42 | 0.25 | 4 | 2.6280 .. 2.3912 | 2.5096 | 3 | -0.01384248 | 0.142
460 | AuNP-PVP_1300k_1.42uM | 1.42 | 0.25 | 5 | 2.3912 .. 2.1544 | 2.2728 | 3 | -0.008216602 | 0.142
461 | AuNP-PVP_1300k_1.42uM | 1.42 | 0.25 | 6 | 2.1544 .. 1.9053 | 2.02985 | 3 | -0.01656451 | 0.142
462 | AuNP-PVP_1300k_1.42uM | 1.42 | 0.25 | 7 | 1.9053 .. 1.6508 | 1.77805 | 3 | -0.01796473 | 0.142
463 | AuNP-PVP_1300k_1.42uM | 1.42 | 0.25 | 8 | 1.6508 .. 1.4370 | 1.5439 | 3 | -0.04547967 | 0.142
488 | AuNP-PVP_1300k_1.42uM | 1.42 | 0.5 | 1 | 4.0506 .. 3.7272 | 3.8889 | 3 | -0.1276623 | 0.142
489 | AuNP-PVP_1300k_1.42uM | 1.42 | 0.5 | 2 | 3.7272 .. 3.4674 | 3.5973 | 3 | -0.02485418 | 0.142
490 | AuNP-PVP_1300k_1.42uM | 1.42 | 0.5 | 3 | 3.4674 .. 2.9691 | 3.21825 | 3 | -0.01709155 | 0.142
491 | AuNP-PVP_1300k_1.42uM | 1.42 | 0.5 | 4 | 2.6280 .. 2.3912 | 2.5096 | 3 | -0.01809063 | 0.142
492 | AuNP-PVP_1300k_1.42uM | 1.42 | 0.5 | 5 | 2.3912 .. 2.1544 | 2.2728 | 3 | -0.01018304 | 0.142
493 | AuNP-PVP_1300k_1.42uM | 1.42 | 0.5 | 6 | 2.1544 .. 1.9053 | 2.02985 | 3 | -0.02360139 | 0.142
494 | AuNP-PVP_1300k_1.42uM | 1.42 | 0.5 | 7 | 1.9053 .. 1.6508 | 1.77805 | 3 | -0.02730349 | 0.142
495 | AuNP-PVP_1300k_1.42uM | 1.42 | 0.5 | 8 | 1.6508 .. 1.4370 | 1.5439 | 3 | -0.06279011 | 0.142
520 | AuNP-PVP_1300k_1.42uM | 1.42 | 0.75 | 1 | 4.0506 .. 3.7272 | 3.8889 | 3 | -0.1769564 | 0.142
521 | AuNP-PVP_1300k_1.42uM | 1.42 | 0.75 | 2 | 3.7272 .. 3.4674 | 3.5973 | 3 | -0.02700465 | 0.142
522 | AuNP-PVP_1300k_1.42uM | 1.42 | 0.75 | 3 | 3.4674 .. 2.9691 | 3.21825 | 3 | -0.01973401 | 0.142
523 | AuNP-PVP_1300k_1.42uM | 1.42 | 0.75 | 4 | 2.6280 .. 2.3912 | 2.5096 | 3 | -0.02295152 | 0.142
524 | AuNP-PVP_1300k_1.42uM | 1.42 | 0.75 | 5 | 2.3912 .. 2.1544 | 2.2728 | 3 | -0.0137722 | 0.142
525 | AuNP-PVP_1300k_1.42uM | 1.42 | 0.75 | 6 | 2.1544 .. 1.9053 | 2.02985 | 3 | -0.02785831 | 0.142
526 | AuNP-PVP_1300k_1.42uM | 1.42 | 0.75 | 7 | 1.9053 .. 1.6508 | 1.77805 | 3 | -0.02766545 | 0.142
527 | AuNP-PVP_1300k_1.42uM | 1.42 | 0.75 | 8 | 1.6508 .. 1.4370 | 1.5439 | 3 | -0.06314951 | 0.142
552 | AuNP-PVP_1300k_1.42uM | 1.42 | 1 | 1 | 4.0506 .. 3.7272 | 3.8889 | 3 | -0.1957148 | 0.142
553 | AuNP-PVP_1300k_1.42uM | 1.42 | 1 | 2 | 3.7272 .. 3.4674 | 3.5973 | 3 | -0.03040615 | 0.142
554 | AuNP-PVP_1300k_1.42uM | 1.42 | 1 | 3 | 3.4674 .. 2.9691 | 3.21825 | 3 | -0.01893013 | 0.142
555 | AuNP-PVP_1300k_1.42uM | 1.42 | 1 | 4 | 2.6280 .. 2.3912 | 2.5096 | 3 | -0.02710178 | 0.142
556 | AuNP-PVP_1300k_1.42uM | 1.42 | 1 | 5 | 2.3912 .. 2.1544 | 2.2728 | 3 | -0.01282149 | 0.142
557 | AuNP-PVP_1300k_1.42uM | 1.42 | 1 | 6 | 2.1544 .. 1.9053 | 2.02985 | 3 | -0.02807872 | 0.142
558 | AuNP-PVP_1300k_1.42uM | 1.42 | 1 | 7 | 1.9053 .. 1.6508 | 1.77805 | 3 | -0.0263834 | 0.142
559 | AuNP-PVP_1300k_1.42uM | 1.42 | 1 | 8 | 1.6508 .. 1.4370 | 1.5439 | 3 | -0.05931055 | 0.142
584 | AuNP-PVP_1300k_1.42uM | 1.42 | 1.25 | 1 | 4.0506 .. 3.7272 | 3.8889 | 3 | -0.1842063 | 0.142
585 | AuNP-PVP_1300k_1.42uM | 1.42 | 1.25 | 2 | 3.7272 .. 3.4674 | 3.5973 | 3 | -0.03529938 | 0.142
586 | AuNP-PVP_1300k_1.42uM | 1.42 | 1.25 | 3 | 3.4674 .. 2.9691 | 3.21825 | 3 | -0.02066252 | 0.142
587 | AuNP-PVP_1300k_1.42uM | 1.42 | 1.25 | 4 | 2.6280 .. 2.3912 | 2.5096 | 3 | -0.01650098 | 0.142
588 | AuNP-PVP_1300k_1.42uM | 1.42 | 1.25 | 5 | 2.3912 .. 2.1544 | 2.2728 | 3 | -0.008936311 | 0.142
589 | AuNP-PVP_1300k_1.42uM | 1.42 | 1.25 | 6 | 2.1544 .. 1.9053 | 2.02985 | 3 | -0.02992408 | 0.142
590 | AuNP-PVP_1300k_1.42uM | 1.42 | 1.25 | 7 | 1.9053 .. 1.6508 | 1.77805 | 3 | -0.0312891 | 0.142
591 | AuNP-PVP_1300k_1.42uM | 1.42 | 1.25 | 8 | 1.6508 .. 1.4370 | 1.5439 | 3 | -0.06921852 | 0.142
616 | AuNP-PVP_1300k_1.42uM | 1.42 | 1.5 | 1 | 4.0506 .. 3.7272 | 3.8889 | 3 | -0.1956575 | 0.142
617 | AuNP-PVP_1300k_1.42uM | 1.42 | 1.5 | 2 | 3.7272 .. 3.4674 | 3.5973 | 3 | -0.03832069 | 0.142
618 | AuNP-PVP_1300k_1.42uM | 1.42 | 1.5 | 3 | 3.4674 .. 2.9691 | 3.21825 | 3 | -0.02152543 | 0.142
619 | AuNP-PVP_1300k_1.42uM | 1.42 | 1.5 | 4 | 2.6280 .. 2.3912 | 2.5096 | 3 | -0.01962336 | 0.142
620 | AuNP-PVP_1300k_1.42uM | 1.42 | 1.5 | 5 | 2.3912 .. 2.1544 | 2.2728 | 3 | -0.00771331 | 0.142
621 | AuNP-PVP_1300k_1.42uM | 1.42 | 1.5 | 6 | 2.1544 .. 1.9053 | 2.02985 | 3 | -0.03221342 | 0.142
622 | AuNP-PVP_1300k_1.42uM | 1.42 | 1.5 | 7 | 1.9053 .. 1.6508 | 1.77805 | 3 | -0.03021294 | 0.142
623 | AuNP-PVP_1300k_1.42uM | 1.42 | 1.5 | 8 | 1.6508 .. 1.4370 | 1.5439 | 3 | -0.06947862 | 0.142
648 | AuNP-PVP_1300k_1.42uM | 1.42 | 1.75 | 1 | 4.0506 .. 3.7272 | 3.8889 | 3 | -0.2057797 | 0.142
649 | AuNP-PVP_1300k_1.42uM | 1.42 | 1.75 | 2 | 3.7272 .. 3.4674 | 3.5973 | 3 | -0.03647929 | 0.142
650 | AuNP-PVP_1300k_1.42uM | 1.42 | 1.75 | 3 | 3.4674 .. 2.9691 | 3.21825 | 3 | -0.01926169 | 0.142
651 | AuNP-PVP_1300k_1.42uM | 1.42 | 1.75 | 4 | 2.6280 .. 2.3912 | 2.5096 | 3 | -0.01639447 | 0.142
652 | AuNP-PVP_1300k_1.42uM | 1.42 | 1.75 | 5 | 2.3912 .. 2.1544 | 2.2728 | 3 | -0.007610492 | 0.142
653 | AuNP-PVP_1300k_1.42uM | 1.42 | 1.75 | 6 | 2.1544 .. 1.9053 | 2.02985 | 3 | -0.03143345 | 0.142
654 | AuNP-PVP_1300k_1.42uM | 1.42 | 1.75 | 7 | 1.9053 .. 1.6508 | 1.77805 | 3 | -0.02981279 | 0.142
655 | AuNP-PVP_1300k_1.42uM | 1.42 | 1.75 | 8 | 1.6508 .. 1.4370 | 1.5439 | 3 | -0.06525232 | 0.142