## Sheet1
| polymer_name | concentration | sat_time | proton_peak_index | ppm_range | ppm | replicate | corr_%_attenuation | amp_factor
3 | PVA8789AuNP_105k_14.35uM | 14.35 | 0.25 | 1 | 4.2633 .. 3.8904 | 4.07685 | 1 | -0.01107271 | 1.435
4 | PVA8789AuNP_105k_14.35uM | 14.35 | 0.25 | 2 | 2.2210 .. 2.0151 | 2.11805 | 1 | -0.002167043 | 1.435
5 | PVA8789AuNP_105k_14.35uM | 14.35 | 0.25 | 3 | 1.8286 .. 1.3343 | 1.58145 | 1 | -0.008106629 | 1.435
15 | PVA8789AuNP_105k_14.35uM | 14.35 | 0.5 | 1 | 4.2633 .. 3.8904 | 4.07685 | 1 | -0.008570113 | 1.435
16 | PVA8789AuNP_105k_14.35uM | 14.35 | 0.5 | 2 | 2.2210 .. 2.0151 | 2.11805 | 1 | -0.001143594 | 1.435
17 | PVA8789AuNP_105k_14.35uM | 14.35 | 0.5 | 3 | 1.8286 .. 1.3343 | 1.58145 | 1 | -0.0002735693 | 1.435
27 | PVA8789AuNP_105k_14.35uM | 14.35 | 0.75 | 1 | 4.2633 .. 3.8904 | 4.07685 | 1 | -0.02188467 | 1.435
28 | PVA8789AuNP_105k_14.35uM | 14.35 | 0.75 | 2 | 2.2210 .. 2.0151 | 2.11805 | 1 | -0.009239997 | 1.435
29 | PVA8789AuNP_105k_14.35uM | 14.35 | 0.75 | 3 | 1.8286 .. 1.3343 | 1.58145 | 1 | -0.01075545 | 1.435
39 | PVA8789AuNP_105k_14.35uM | 14.35 | 1 | 1 | 4.2633 .. 3.8904 | 4.07685 | 1 | -0.02062354 | 1.435
40 | PVA8789AuNP_105k_14.35uM | 14.35 | 1 | 2 | 2.2210 .. 2.0151 | 2.11805 | 1 | -0.006856094 | 1.435
41 | PVA8789AuNP_105k_14.35uM | 14.35 | 1 | 3 | 1.8286 .. 1.3343 | 1.58145 | 1 | -0.005252959 | 1.435
51 | PVA8789AuNP_105k_14.35uM | 14.35 | 1.25 | 1 | 4.2633 .. 3.8904 | 4.07685 | 1 | -0.0317831 | 1.435
52 | PVA8789AuNP_105k_14.35uM | 14.35 | 1.25 | 2 | 2.2210 .. 2.0151 | 2.11805 | 1 | -0.01491122 | 1.435
53 | PVA8789AuNP_105k_14.35uM | 14.35 | 1.25 | 3 | 1.8286 .. 1.3343 | 1.58145 | 1 | -0.009845657 | 1.435
63 | PVA8789AuNP_105k_14.35uM | 14.35 | 1.5 | 1 | 4.2633 .. 3.8904 | 4.07685 | 1 | -0.03296236 | 1.435
64 | PVA8789AuNP_105k_14.35uM | 14.35 | 1.5 | 2 | 2.2210 .. 2.0151 | 2.11805 | 1 | -0.01914894 | 1.435
65 | PVA8789AuNP_105k_14.35uM | 14.35 | 1.5 | 3 | 1.8286 .. 1.3343 | 1.58145 | 1 | -0.009218249 | 1.435
75 | PVA8789AuNP_105k_14.35uM | 14.35 | 1.75 | 1 | 4.2633 .. 3.8904 | 4.07685 | 1 | -0.02936505 | 1.435
76 | PVA8789AuNP_105k_14.35uM | 14.35 | 1.75 | 2 | 2.2210 .. 2.0151 | 2.11805 | 1 | -0.01105271 | 1.435
77 | PVA8789AuNP_105k_14.35uM | 14.35 | 1.75 | 3 | 1.8286 .. 1.3343 | 1.58145 | 1 | -0.008540659 | 1.435
87 | PVA8789AuNP_105k_14.35uM | 14.35 | 0.25 | 1 | 4.2633 .. 3.8904 | 4.07685 | 2 | 0.001085524 | 1.435
88 | PVA8789AuNP_105k_14.35uM | 14.35 | 0.25 | 2 | 2.2210 .. 2.0151 | 2.11805 | 2 | 0.005364147 | 1.435
89 | PVA8789AuNP_105k_14.35uM | 14.35 | 0.25 | 3 | 1.8286 .. 1.3343 | 1.58145 | 2 | 0.00112531 | 1.435
99 | PVA8789AuNP_105k_14.35uM | 14.35 | 0.5 | 1 | 4.2633 .. 3.8904 | 4.07685 | 2 | -0.01978883 | 1.435
100 | PVA8789AuNP_105k_14.35uM | 14.35 | 0.5 | 2 | 2.2210 .. 2.0151 | 2.11805 | 2 | -0.01185774 | 1.435
101 | PVA8789AuNP_105k_14.35uM | 14.35 | 0.5 | 3 | 1.8286 .. 1.3343 | 1.58145 | 2 | -0.009910204 | 1.435
111 | PVA8789AuNP_105k_14.35uM | 14.35 | 0.75 | 1 | 4.2633 .. 3.8904 | 4.07685 | 2 | -0.01268357 | 1.435
112 | PVA8789AuNP_105k_14.35uM | 14.35 | 0.75 | 2 | 2.2210 .. 2.0151 | 2.11805 | 2 | -0.004108737 | 1.435
113 | PVA8789AuNP_105k_14.35uM | 14.35 | 0.75 | 3 | 1.8286 .. 1.3343 | 1.58145 | 2 | -0.001492124 | 1.435
123 | PVA8789AuNP_105k_14.35uM | 14.35 | 1 | 1 | 4.2633 .. 3.8904 | 4.07685 | 2 | -0.03781467 | 1.435
124 | PVA8789AuNP_105k_14.35uM | 14.35 | 1 | 2 | 2.2210 .. 2.0151 | 2.11805 | 2 | -0.02626282 | 1.435
125 | PVA8789AuNP_105k_14.35uM | 14.35 | 1 | 3 | 1.8286 .. 1.3343 | 1.58145 | 2 | -0.01138304 | 1.435
135 | PVA8789AuNP_105k_14.35uM | 14.35 | 1.25 | 1 | 4.2633 .. 3.8904 | 4.07685 | 2 | -0.01315853 | 1.435
136 | PVA8789AuNP_105k_14.35uM | 14.35 | 1.25 | 2 | 2.2210 .. 2.0151 | 2.11805 | 2 | -0.001998301 | 1.435
137 | PVA8789AuNP_105k_14.35uM | 14.35 | 1.25 | 3 | 1.8286 .. 1.3343 | 1.58145 | 2 | -0.002758895 | 1.435
147 | PVA8789AuNP_105k_14.35uM | 14.35 | 1.5 | 1 | 4.2633 .. 3.8904 | 4.07685 | 2 | -0.03345139 | 1.435
148 | PVA8789AuNP_105k_14.35uM | 14.35 | 1.5 | 2 | 2.2210 .. 2.0151 | 2.11805 | 2 | -0.02051039 | 1.435
149 | PVA8789AuNP_105k_14.35uM | 14.35 | 1.5 | 3 | 1.8286 .. 1.3343 | 1.58145 | 2 | -0.01252916 | 1.435
159 | PVA8789AuNP_105k_14.35uM | 14.35 | 1.75 | 1 | 4.2633 .. 3.8904 | 4.07685 | 2 | -0.02798038 | 1.435
160 | PVA8789AuNP_105k_14.35uM | 14.35 | 1.75 | 2 | 2.2210 .. 2.0151 | 2.11805 | 2 | -0.009979874 | 1.435
161 | PVA8789AuNP_105k_14.35uM | 14.35 | 1.75 | 3 | 1.8286 .. 1.3343 | 1.58145 | 2 | -0.01205986 | 1.435
171 | PVA8789AuNP_105k_14.35uM | 14.35 | 0.25 | 1 | 4.2633 .. 3.8904 | 4.07685 | 3 | -0.005787535 | 1.435
172 | PVA8789AuNP_105k_14.35uM | 14.35 | 0.25 | 2 | 2.2210 .. 2.0151 | 2.11805 | 3 | 0.004676665 | 1.435
173 | PVA8789AuNP_105k_14.35uM | 14.35 | 0.25 | 3 | 1.8286 .. 1.3343 | 1.58145 | 3 | -0.003829996 | 1.435
183 | PVA8789AuNP_105k_14.35uM | 14.35 | 0.5 | 1 | 4.2633 .. 3.8904 | 4.07685 | 3 | -0.0134796 | 1.435
184 | PVA8789AuNP_105k_14.35uM | 14.35 | 0.5 | 2 | 2.2210 .. 2.0151 | 2.11805 | 3 | -0.002676383 | 1.435
185 | PVA8789AuNP_105k_14.35uM | 14.35 | 0.5 | 3 | 1.8286 .. 1.3343 | 1.58145 | 3 | -0.005378923 | 1.435
195 | PVA8789AuNP_105k_14.35uM | 14.35 | 0.75 | 1 | 4.2633 .. 3.8904 | 4.07685 | 3 | -0.01814063 | 1.435
196 | PVA8789AuNP_105k_14.35uM | 14.35 | 0.75 | 2 | 2.2210 .. 2.0151 | 2.11805 | 3 | -0.006873045 | 1.435
197 | PVA8789AuNP_105k_14.35uM | 14.35 | 0.75 | 3 | 1.8286 .. 1.3343 | 1.58145 | 3 | -0.008408436 | 1.435
207 | PVA8789AuNP_105k_14.35uM | 14.35 | 1 | 1 | 4.2633 .. 3.8904 | 4.07685 | 3 | -0.01620049 | 1.435
208 | PVA8789AuNP_105k_14.35uM | 14.35 | 1 | 2 | 2.2210 .. 2.0151 | 2.11805 | 3 | -0.004580462 | 1.435
209 | PVA8789AuNP_105k_14.35uM | 14.35 | 1 | 3 | 1.8286 .. 1.3343 | 1.58145 | 3 | -0.00364999 | 1.435
219 | PVA8789AuNP_105k_14.35uM | 14.35 | 1.25 | 1 | 4.2633 .. 3.8904 | 4.07685 | 3 | -0.03115953 | 1.435
220 | PVA8789AuNP_105k_14.35uM | 14.35 | 1.25 | 2 | 2.2210 .. 2.0151 | 2.11805 | 3 | -0.01674946 | 1.435
221 | PVA8789AuNP_105k_14.35uM | 14.35 | 1.25 | 3 | 1.8286 .. 1.3343 | 1.58145 | 3 | -0.007504775 | 1.435
231 | PVA8789AuNP_105k_14.35uM | 14.35 | 1.5 | 1 | 4.2633 .. 3.8904 | 4.07685 | 3 | -0.02303335 | 1.435
232 | PVA8789AuNP_105k_14.35uM | 14.35 | 1.5 | 2 | 2.2210 .. 2.0151 | 2.11805 | 3 | -0.009644876 | 1.435
233 | PVA8789AuNP_105k_14.35uM | 14.35 | 1.5 | 3 | 1.8286 .. 1.3343 | 1.58145 | 3 | -2.211369e-05 | 1.435
243 | PVA8789AuNP_105k_14.35uM | 14.35 | 1.75 | 1 | 4.2633 .. 3.8904 | 4.07685 | 3 | -0.0271007 | 1.435
244 | PVA8789AuNP_105k_14.35uM | 14.35 | 1.75 | 2 | 2.2210 .. 2.0151 | 2.11805 | 3 | -0.007698875 | 1.435
245 | PVA8789AuNP_105k_14.35uM | 14.35 | 1.75 | 3 | 1.8286 .. 1.3343 | 1.58145 | 3 | -0.0097306 | 1.435