## Sheet1
|  |  |  | corr_%_attenuation |  | dofs | sample_size | t_results | significance | amp_factor | yikj_bar | SSE_bar | alpha_bar | beta_bar | AFo_bar
|  |  |  | mean | std
concentration | sat_time | proton_peak_index | ppm
1 | 0.25 | 1 | 3.6997 | 0.0003193533 | 0.000325515 | 2 | 3 | -0.0004892709 | FALSE | 0.1 | 3.193533e-05 | 6.330772e-09 | 0.001484429 | 0.371605 | 0.0005516212
| 0.5 | 1 | 3.6997 | 0.002056607 | 0.0002996577 | 2 | 3 | 0.001312216 | TRUE | 0.1 | 0.0002056607 | 6.330772e-09 | 0.001484429 | 0.371605 | 0.0005516212
| 0.75 | 1 | 3.6997 | 0.004183525 | 0.0001589504 | 2 | 3 | 0.00378867 | TRUE | 0.1 | 0.0004183525 | 6.330772e-09 | 0.001484429 | 0.371605 | 0.0005516212
| 1 | 1 | 3.6997 | 0.004676356 | 0.0004129927 | 2 | 3 | 0.003650426 | TRUE | 0.1 | 0.0004676356 | 6.330772e-09 | 0.001484429 | 0.371605 | 0.0005516212
| 1.25 | 1 | 3.6997 | 0.005260843 | 0.001053743 | 2 | 3 | 0.002643199 | TRUE | 0.1 | 0.0005260843 | 6.330772e-09 | 0.001484429 | 0.371605 | 0.0005516212
| 1.5 | 1 | 3.6997 | 0.00624245 | 0.00101066 | 2 | 3 | 0.003731832 | TRUE | 0.1 | 0.000624245 | 6.330772e-09 | 0.001484429 | 0.371605 | 0.0005516212
| 1.75 | 1 | 3.6997 | 0.007212103 | 0.0004394291 | 2 | 3 | 0.0061205 | TRUE | 0.1 | 0.0007212103 | 6.330772e-09 | 0.001484429 | 0.371605 | 0.0005516212