## Sheet1
|  |  |  | corr_%_attenuation |  | dofs | sample_size | t_results | significance | amp_factor
|  |  |  | mean | std
concentration | sat_time | proton_peak_index | ppm
1 | 0.25 | 1 | 3.8889 | 0.0188853 | 0.02747552 | 2 | 3 | -0.04936768 | FALSE | 0.1
|  | 2 | 3.5973 | 0.004350698 | 0.00115067 | 2 | 3 | 0.001492275 | TRUE | 0.1
|  | 3 | 3.21825 | 0.006672662 | 0.005918812 | 2 | 3 | -0.008030481 | FALSE | 0.1
|  | 4 | 2.5096 | 0.01295799 | 0.01778491 | 2 | 3 | -0.03122217 | FALSE | 0.1
|  | 5 | 2.2728 | 0.0117439 | 0.009725698 | 2 | 3 | -0.01241607 | FALSE | 0.1
|  | 6 | 2.02985 | 0.01115563 | 0.01200026 | 2 | 3 | -0.01865468 | FALSE | 0.1
|  | 7 | 1.77805 | 0.009666243 | 0.006351999 | 2 | 3 | -0.006112997 | FALSE | 0.1
|  | 8 | 1.5439 | 0.0292172 | 0.02125983 | 2 | 3 | -0.02359514 | FALSE | 0.1
| 0.5 | 1 | 3.8889 | 0.005375503 | 0.03835424 | 2 | 3 | -0.08990171 | FALSE | 0.1
|  | 2 | 3.5973 | 0.004324724 | 0.003534404 | 2 | 3 | -0.004455221 | FALSE | 0.1
|  | 3 | 3.21825 | 0.009533188 | 0.008357103 | 2 | 3 | -0.01122701 | FALSE | 0.1
|  | 4 | 2.5096 | 0.009157589 | 0.01994241 | 2 | 3 | -0.04038211 | FALSE | 0.1
|  | 5 | 2.2728 | 0.01358104 | 0.01533648 | 2 | 3 | -0.02451689 | FALSE | 0.1
|  | 6 | 2.02985 | 0.0125058 | 0.01519281 | 2 | 3 | -0.02523524 | FALSE | 0.1
|  | 7 | 1.77805 | 0.01383041 | 0.009258119 | 2 | 3 | -0.009168032 | FALSE | 0.1
|  | 8 | 1.5439 | 0.03943071 | 0.02931411 | 2 | 3 | -0.03338958 | FALSE | 0.1
| 0.75 | 1 | 3.8889 | 0.01627946 | 0.04865862 | 2 | 3 | -0.1045953 | FALSE | 0.1
|  | 2 | 3.5973 | 0.001343025 | 0.009769097 | 2 | 3 | -0.02292476 | FALSE | 0.1
|  | 3 | 3.21825 | 0.01008883 | 0.008342425 | 2 | 3 | -0.0106349 | FALSE | 0.1
|  | 4 | 2.5096 | 0.03598305 | 0.01791726 | 2 | 3 | -0.008525888 | FALSE | 0.1
|  | 5 | 2.2728 | 0.02228144 | 0.01525164 | 2 | 3 | -0.01560572 | FALSE | 0.1
|  | 6 | 2.02985 | 0.01587282 | 0.0162385 | 2 | 3 | -0.02446584 | FALSE | 0.1
|  | 7 | 1.77805 | 0.008300448 | 0.009959049 | 2 | 3 | -0.0164392 | FALSE | 0.1
|  | 8 | 1.5439 | 0.03359486 | 0.03753799 | 2 | 3 | -0.05965467 | FALSE | 0.1
| 1 | 1 | 3.8889 | -0.02199974 | 0.08034849 | 2 | 3 | -0.177597 | FALSE | 0.1
|  | 2 | 3.5973 | -0.003376608 | 0.0167679 | 2 | 3 | -0.03827716 | FALSE | 0.1
|  | 3 | 3.21825 | 0.006407898 | 0.003866759 | 2 | 3 | -0.003197663 | FALSE | 0.1
|  | 4 | 2.5096 | 0.01373763 | 0.01113697 | 2 | 3 | -0.01392813 | FALSE | 0.1
|  | 5 | 2.2728 | 0.01855466 | 0.01491109 | 2 | 3 | -0.01848655 | FALSE | 0.1
|  | 6 | 2.02985 | 0.01738834 | 0.01297152 | 2 | 3 | -0.0148347 | FALSE | 0.1
|  | 7 | 1.77805 | 0.01687559 | 0.01010312 | 2 | 3 | -0.00822196 | FALSE | 0.1
|  | 8 | 1.5439 | 0.05824529 | 0.04044481 | 2 | 3 | -0.04222518 | FALSE | 0.1
| 1.25 | 1 | 3.8889 | -0.006802042 | 0.0880446 | 2 | 3 | -0.2119129 | FALSE | 0.1
|  | 2 | 3.5973 | 0.005859398 | 0.01785651 | 2 | 3 | -0.03849864 | FALSE | 0.1
|  | 3 | 3.21825 | 0.01354616 | 0.005167045 | 2 | 3 | 0.000710512 | TRUE | 0.1
|  | 4 | 2.5096 | 0.02662133 | 0.02187435 | 2 | 3 | -0.02771756 | FALSE | 0.1
|  | 5 | 2.2728 | 0.02367574 | 0.01420876 | 2 | 3 | -0.01162078 | FALSE | 0.1
|  | 6 | 2.02985 | 0.01927587 | 0.01220933 | 2 | 3 | -0.01105378 | FALSE | 0.1
|  | 7 | 1.77805 | 0.0170895 | 0.01810238 | 2 | 3 | -0.0278793 | FALSE | 0.1
|  | 8 | 1.5439 | 0.05271568 | 0.06052427 | 2 | 3 | -0.09763495 | FALSE | 0.1
| 1.5 | 1 | 3.8889 | -0.008052287 | 0.09906028 | 2 | 3 | -0.2380271 | FALSE | 0.1
|  | 2 | 3.5973 | 0.001114554 | 0.02386489 | 2 | 3 | -0.05816912 | FALSE | 0.1
|  | 3 | 3.21825 | 0.01384081 | 0.005725885 | 2 | 3 | -0.000383075 | FALSE | 0.1
|  | 4 | 2.5096 | 0.03532098 | 0.01390965 | 2 | 3 | 0.0007674856 | TRUE | 0.1
|  | 5 | 2.2728 | 0.02930295 | 0.01614555 | 2 | 3 | -0.01080481 | FALSE | 0.1
|  | 6 | 2.02985 | 0.02000347 | 0.01099675 | 2 | 3 | -0.007313968 | FALSE | 0.1
|  | 7 | 1.77805 | 0.01350726 | 0.00785767 | 2 | 3 | -0.006012273 | FALSE | 0.1
|  | 8 | 1.5439 | 0.05902106 | 0.03811223 | 2 | 3 | -0.03565496 | FALSE | 0.1
| 1.75 | 1 | 3.8889 | -0.01018242 | 0.09537582 | 2 | 3 | -0.2267443 | FALSE | 0.1
|  | 2 | 3.5973 | -0.0002670398 | 0.02238587 | 2 | 3 | -0.05534254 | FALSE | 0.1
|  | 3 | 3.21825 | 0.01434483 | 0.008457717 | 2 | 3 | -0.006665307 | FALSE | 0.1
|  | 4 | 2.5096 | 0.03833095 | 0.01959075 | 2 | 3 | -0.01033518 | FALSE | 0.1
|  | 5 | 2.2728 | 0.02987428 | 0.01777971 | 2 | 3 | -0.01429297 | FALSE | 0.1
|  | 6 | 2.02985 | 0.01916562 | 0.01120093 | 2 | 3 | -0.008659036 | FALSE | 0.1
|  | 7 | 1.77805 | 0.01299497 | 0.01073394 | 2 | 3 | -0.01366961 | FALSE | 0.1
|  | 8 | 1.5439 | 0.05172685 | 0.03960894 | 2 | 3 | -0.04666722 | FALSE | 0.1