## Sheet1
|  |  |  | corr_%_attenuation |  | dofs | sample_size | t_results | significance | amp_factor
|  |  |  | mean | std
concentration | sat_time | proton_peak_index | ppm
1 | 0.25 | 1 | 3.8889 | 0.03912675 | 0.02238505 | 2 | 3 | -0.0164808 | FALSE | 0.1
|  | 2 | 3.5973 | 0.006678304 | 0.007289122 | 2 | 3 | -0.01142888 | FALSE | 0.1
|  | 3 | 3.21825 | 0.00226601 | 0.001763597 | 2 | 3 | -0.002115007 | FALSE | 0.1
|  | 4 | 2.5096 | -0.01407125 | 0.006955427 | 2 | 3 | -0.003206986 | FALSE | 0.1
|  | 5 | 2.2728 | -0.004529921 | 0.002948418 | 2 | 3 | -0.002794355 | FALSE | 0.1
|  | 6 | 2.02985 | -0.00636536 | 0.002908853 | 2 | 3 | -0.0008606316 | FALSE | 0.1
|  | 7 | 1.77805 | 0.003965937 | 0.003514942 | 2 | 3 | -0.004765662 | FALSE | 0.1
|  | 8 | 1.5439 | 0.0067707 | 0.0028141 | 2 | 3 | -0.0002199108 | FALSE | 0.1
| 0.5 | 1 | 3.8889 | 0.08129232 | 0.01084881 | 2 | 3 | 0.05434237 | TRUE | 0.1
|  | 2 | 3.5973 | 0.01492946 | 0.009852636 | 2 | 3 | -0.009545846 | FALSE | 0.1
|  | 3 | 3.21825 | 0.001137586 | 0.005881116 | 2 | 3 | -0.01347192 | FALSE | 0.1
|  | 4 | 2.5096 | -0.003945562 | 0.01227429 | 2 | 3 | -0.02654547 | FALSE | 0.1
|  | 5 | 2.2728 | -0.0003508546 | 0.002015298 | 2 | 3 | -0.004655424 | FALSE | 0.1
|  | 6 | 2.02985 | -0.006414726 | 0.004655203 | 2 | 3 | -0.005149439 | FALSE | 0.1
|  | 7 | 1.77805 | -0.001590553 | 0.008088894 | 2 | 3 | -0.01850337 | FALSE | 0.1
|  | 8 | 1.5439 | -0.01045146 | 0.02182006 | 2 | 3 | -0.04375258 | FALSE | 0.1
| 0.75 | 1 | 3.8889 | 0.1175838 | 0.03689552 | 2 | 3 | 0.02593029 | TRUE | 0.1
|  | 2 | 3.5973 | 0.0292994 | 0.01495531 | 2 | 3 | -0.007851658 | FALSE | 0.1
|  | 3 | 3.21825 | 0.009519328 | 0.006513737 | 2 | 3 | -0.006661693 | FALSE | 0.1
|  | 4 | 2.5096 | 0.0116699 | 0.01665799 | 2 | 3 | -0.02971083 | FALSE | 0.1
|  | 5 | 2.2728 | 0.00779778 | 0.005075113 | 2 | 3 | -0.004809499 | FALSE | 0.1
|  | 6 | 2.02985 | -0.001236083 | 0.005207909 | 2 | 3 | -0.01170108 | FALSE | 0.1
|  | 7 | 1.77805 | 0.004459673 | 0.003733002 | 2 | 3 | -0.004813617 | FALSE | 0.1
|  | 8 | 1.5439 | -0.001878449 | 0.005388996 | 2 | 3 | -0.01150856 | FALSE | 0.1
| 1 | 1 | 3.8889 | 0.101209 | 0.01937901 | 2 | 3 | 0.05306885 | TRUE | 0.1
|  | 2 | 3.5973 | 0.0270159 | 0.01160206 | 2 | 3 | -0.001805224 | FALSE | 0.1
|  | 3 | 3.21825 | 0.004981089 | 0.00373188 | 2 | 3 | -0.004289415 | FALSE | 0.1
|  | 4 | 2.5096 | -0.003965214 | 0.002977691 | 2 | 3 | -0.00343178 | FALSE | 0.1
|  | 5 | 2.2728 | 0.004578151 | 0.00146125 | 2 | 3 | 0.0009482033 | TRUE | 0.1
|  | 6 | 2.02985 | -0.001410101 | 0.003795563 | 2 | 3 | -0.008018601 | FALSE | 0.1
|  | 7 | 1.77805 | 0.009946745 | 0.003108998 | 2 | 3 | 0.002223566 | TRUE | 0.1
|  | 8 | 1.5439 | 0.01517901 | 0.002506348 | 2 | 3 | 0.008952894 | TRUE | 0.1
| 1.25 | 1 | 3.8889 | 0.122838 | 0.01152031 | 2 | 3 | 0.09421996 | TRUE | 0.1
|  | 2 | 3.5973 | 0.02999175 | 0.01023086 | 2 | 3 | 0.004576871 | TRUE | 0.1
|  | 3 | 3.21825 | 0.00891904 | 0.001709839 | 2 | 3 | 0.004671565 | TRUE | 0.1
|  | 4 | 2.5096 | 0.002216711 | 0.005765092 | 2 | 3 | -0.01210457 | FALSE | 0.1
|  | 5 | 2.2728 | 0.01010862 | 0.001158155 | 2 | 3 | 0.007231605 | TRUE | 0.1
|  | 6 | 2.02985 | 0.001147268 | 0.003272293 | 2 | 3 | -0.006981558 | FALSE | 0.1
|  | 7 | 1.77805 | 0.006595902 | 0.005934427 | 2 | 3 | -0.008146032 | FALSE | 0.1
|  | 8 | 1.5439 | 0.01082709 | 0.0103476 | 2 | 3 | -0.01487777 | FALSE | 0.1
| 1.5 | 1 | 3.8889 | 0.1460135 | 0.01596985 | 2 | 3 | 0.1063422 | TRUE | 0.1
|  | 2 | 3.5973 | 0.04057432 | 0.009047551 | 2 | 3 | 0.01809896 | TRUE | 0.1
|  | 3 | 3.21825 | 0.01417285 | 0.001848313 | 2 | 3 | 0.009581382 | TRUE | 0.1
|  | 4 | 2.5096 | 0.0153509 | 0.002814905 | 2 | 3 | 0.008358286 | TRUE | 0.1
|  | 5 | 2.2728 | 0.01557477 | 0.001626065 | 2 | 3 | 0.0115354 | TRUE | 0.1
|  | 6 | 2.02985 | 0.005781847 | 0.003115775 | 2 | 3 | -0.001958167 | FALSE | 0.1
|  | 7 | 1.77805 | 0.009795662 | 0.005396658 | 2 | 3 | -0.00361038 | FALSE | 0.1
|  | 8 | 1.5439 | 0.01050693 | 0.008527856 | 2 | 3 | -0.01067744 | FALSE | 0.1
| 1.75 | 1 | 3.8889 | 0.122203 | 0.008942761 | 2 | 3 | 0.09998794 | TRUE | 0.1
|  | 2 | 3.5973 | 0.0397736 | 0.006475913 | 2 | 3 | 0.02368653 | TRUE | 0.1
|  | 3 | 3.21825 | 0.01152012 | 0.001765754 | 2 | 3 | 0.007133747 | TRUE | 0.1
|  | 4 | 2.5096 | -0.0001087366 | 0.007764715 | 2 | 3 | -0.01917988 | FALSE | 0.1
|  | 5 | 2.2728 | 0.009317094 | 0.002126788 | 2 | 3 | 0.004033859 | TRUE | 0.1
|  | 6 | 2.02985 | 0.00601759 | 0.001674204 | 2 | 3 | 0.001858637 | TRUE | 0.1
|  | 7 | 1.77805 | 0.01557894 | 0.001095405 | 2 | 3 | 0.01285781 | TRUE | 0.1
|  | 8 | 1.5439 | 0.02567998 | 0.00777075 | 2 | 3 | 0.006376366 | TRUE | 0.1