## Sheet1
|  |  |  | corr_%_attenuation |  | dofs | sample_size | t_results | significance | amp_factor
|  |  |  | mean | std
concentration | sat_time | proton_peak_index | ppm
1 | 0.25 | 1 | 3.8889 | -0.1089833 | 0.01042559 | 2 | 3 | 0.08308469 | TRUE | 0.1
|  | 2 | 3.5973 | -0.01565487 | 0.004731003 | 2 | 3 | 0.00390241 | TRUE | 0.1
|  | 3 | 3.21825 | -0.01123157 | 0.002318971 | 2 | 3 | 0.005470926 | TRUE | 0.1
|  | 4 | 2.5096 | -0.02097255 | 0.00268071 | 2 | 3 | 0.01431329 | TRUE | 0.1
|  | 5 | 2.2728 | -0.01198779 | 0.001508426 | 2 | 3 | 0.008240648 | TRUE | 0.1
|  | 6 | 2.02985 | -0.01948967 | 0.002962983 | 2 | 3 | 0.01212921 | TRUE | 0.1
|  | 7 | 1.77805 | -0.0201898 | 0.004137941 | 2 | 3 | 0.009910581 | TRUE | 0.1
|  | 8 | 1.5439 | -0.05165177 | 0.006370989 | 2 | 3 | 0.03582535 | TRUE | 0.1
| 0.5 | 1 | 3.8889 | -0.1548184 | 0.009664317 | 2 | 3 | 0.1308109 | TRUE | 0.1
|  | 2 | 3.5973 | -0.02997463 | 0.00339436 | 2 | 3 | 0.02154257 | TRUE | 0.1
|  | 3 | 3.21825 | -0.01925651 | 0.002050518 | 2 | 3 | 0.01416274 | TRUE | 0.1
|  | 4 | 2.5096 | -0.02652436 | 0.002941946 | 2 | 3 | 0.01921617 | TRUE | 0.1
|  | 5 | 2.2728 | -0.01557672 | 0.002811026 | 2 | 3 | 0.008593744 | TRUE | 0.1
|  | 6 | 2.02985 | -0.02642686 | 0.004482285 | 2 | 3 | 0.01529225 | TRUE | 0.1
|  | 7 | 1.77805 | -0.02753961 | 0.00552725 | 2 | 3 | 0.01380915 | TRUE | 0.1
|  | 8 | 1.5439 | -0.06586741 | 0.00429608 | 2 | 3 | 0.05519536 | TRUE | 0.1
| 0.75 | 1 | 3.8889 | -0.1794311 | 0.005349517 | 2 | 3 | 0.1661422 | TRUE | 0.1
|  | 2 | 3.5973 | -0.03211269 | 0.005067997 | 2 | 3 | 0.01952309 | TRUE | 0.1
|  | 3 | 3.21825 | -0.02124037 | 0.004432608 | 2 | 3 | 0.01022916 | TRUE | 0.1
|  | 4 | 2.5096 | -0.02487926 | 0.001391841 | 2 | 3 | 0.02142174 | TRUE | 0.1
|  | 5 | 2.2728 | -0.01690768 | 0.003858851 | 2 | 3 | 0.007321762 | TRUE | 0.1
|  | 6 | 2.02985 | -0.03087565 | 0.007038511 | 2 | 3 | 0.01339102 | TRUE | 0.1
|  | 7 | 1.77805 | -0.03029062 | 0.0085783 | 2 | 3 | 0.008980941 | TRUE | 0.1
|  | 8 | 1.5439 | -0.0760942 | 0.0132748 | 2 | 3 | 0.04311776 | TRUE | 0.1
| 1 | 1 | 3.8889 | -0.1891924 | 0.02019437 | 2 | 3 | 0.1390268 | TRUE | 0.1
|  | 2 | 3.5973 | -0.03782723 | 0.008894511 | 2 | 3 | 0.01573204 | TRUE | 0.1
|  | 3 | 3.21825 | -0.0225163 | 0.006835826 | 2 | 3 | 0.005535166 | TRUE | 0.1
|  | 4 | 2.5096 | -0.02530179 | 0.007069052 | 2 | 3 | 0.007741295 | TRUE | 0.1
|  | 5 | 2.2728 | -0.01594598 | 0.005573414 | 2 | 3 | 0.002100854 | TRUE | 0.1
|  | 6 | 2.02985 | -0.03329089 | 0.008816258 | 2 | 3 | 0.01139009 | TRUE | 0.1
|  | 7 | 1.77805 | -0.03233734 | 0.00905613 | 2 | 3 | 0.009840664 | TRUE | 0.1
|  | 8 | 1.5439 | -0.07915722 | 0.01247743 | 2 | 3 | 0.04816158 | TRUE | 0.1
| 1.25 | 1 | 3.8889 | -0.2192288 | 0.02960221 | 2 | 3 | 0.1456929 | TRUE | 0.1
|  | 2 | 3.5973 | -0.03993561 | 0.01057981 | 2 | 3 | 0.01365391 | TRUE | 0.1
|  | 3 | 3.21825 | -0.02385851 | 0.007337551 | 2 | 3 | 0.005631026 | TRUE | 0.1
|  | 4 | 2.5096 | -0.03091622 | 0.01103864 | 2 | 3 | 0.00349472 | TRUE | 0.1
|  | 5 | 2.2728 | -0.01859736 | 0.007138063 | 2 | 3 | 0.0008654287 | TRUE | 0.1
|  | 6 | 2.02985 | -0.03591082 | 0.008724532 | 2 | 3 | 0.01423789 | TRUE | 0.1
|  | 7 | 1.77805 | -0.03110798 | 0.008814696 | 2 | 3 | 0.009211063 | TRUE | 0.1
|  | 8 | 1.5439 | -0.07652143 | 0.01103768 | 2 | 3 | 0.04910231 | TRUE | 0.1
| 1.5 | 1 | 3.8889 | -0.2202497 | 0.008231006 | 2 | 3 | 0.1998028 | TRUE | 0.1
|  | 2 | 3.5973 | -0.04411075 | 0.008338201 | 2 | 3 | 0.02339751 | TRUE | 0.1
|  | 3 | 3.21825 | -0.02447086 | 0.007135344 | 2 | 3 | 0.006745677 | TRUE | 0.1
|  | 4 | 2.5096 | -0.03023497 | 0.003080401 | 2 | 3 | 0.02258283 | TRUE | 0.1
|  | 5 | 2.2728 | -0.01669926 | 0.006058988 | 2 | 3 | 0.001647903 | TRUE | 0.1
|  | 6 | 2.02985 | -0.03685486 | 0.01014872 | 2 | 3 | 0.01164405 | TRUE | 0.1
|  | 7 | 1.77805 | -0.03258607 | 0.0117937 | 2 | 3 | 0.003288888 | TRUE | 0.1
|  | 8 | 1.5439 | -0.07781975 | 0.0170402 | 2 | 3 | 0.03548954 | TRUE | 0.1
| 1.75 | 1 | 3.8889 | -0.2158355 | 0.02656023 | 2 | 3 | 0.1498562 | TRUE | 0.1
|  | 2 | 3.5973 | -0.04351339 | 0.01179979 | 2 | 3 | 0.01420109 | TRUE | 0.1
|  | 3 | 3.21825 | -0.02353134 | 0.009575321 | 2 | 3 | -0.0002550719 | FALSE | 0.1
|  | 4 | 2.5096 | -0.02654972 | 0.00893481 | 2 | 3 | 0.00435442 | TRUE | 0.1
|  | 5 | 2.2728 | -0.01502622 | 0.008257905 | 2 | 3 | -0.005487559 | FALSE | 0.1
|  | 6 | 2.02985 | -0.03790305 | 0.01144909 | 2 | 3 | 0.009461934 | TRUE | 0.1
|  | 7 | 1.77805 | -0.0324012 | 0.01145063 | 2 | 3 | 0.00395625 | TRUE | 0.1
|  | 8 | 1.5439 | -0.07789657 | 0.01499918 | 2 | 3 | 0.04063655 | TRUE | 0.1