## Sheet1
|  |  |  | corr_%_attenuation |  | dofs | sample_size | t_results | significance | amp_factor
|  |  |  | mean | std
concentration | sat_time | proton_peak_index | ppm
20 | 0.25 | 1 | 4.07685 | -0.002718379 | 0.002658024 | 2 | 3 | -0.003884519 | FALSE | 2
|  | 2 | 2.11805 | -0.003689923 | 0.003786368 | 2 | 3 | -0.005715935 | FALSE | 2
|  | 3 | 1.58145 | 0.001583226 | 0.0004872771 | 2 | 3 | 0.0003727621 | TRUE | 2
| 0.5 | 1 | 4.07685 | -0.002487411 | 0.002902174 | 2 | 3 | -0.00472199 | FALSE | 2
|  | 2 | 2.11805 | -0.000135277 | 0.00268144 | 2 | 3 | -0.00652579 | FALSE | 2
|  | 3 | 1.58145 | 0.001846633 | 0.0009184721 | 2 | 3 | -0.0004349777 | FALSE | 2
| 0.75 | 1 | 4.07685 | -0.001717862 | 0.0008560247 | 2 | 3 | -0.000408621 | FALSE | 2
|  | 2 | 2.11805 | 0.002211035 | 0.002715433 | 2 | 3 | -0.004534474 | FALSE | 2
|  | 3 | 1.58145 | 0.002042097 | 0.0009711264 | 2 | 3 | -0.0003703145 | FALSE | 2
| 1 | 1 | 4.07685 | 0.0001883179 | 0.003582446 | 2 | 3 | -0.008710972 | FALSE | 2
|  | 2 | 2.11805 | 0.005763029 | 0.004963304 | 2 | 3 | -0.006566502 | FALSE | 2
|  | 3 | 1.58145 | 0.002660695 | 0.001053131 | 2 | 3 | 4.457329e-05 | TRUE | 2
| 1.25 | 1 | 4.07685 | -0.00190966 | 0.001728739 | 2 | 3 | -0.002384766 | FALSE | 2
|  | 2 | 2.11805 | 0.003452661 | 0.003002955 | 2 | 3 | -0.004007092 | FALSE | 2
|  | 3 | 1.58145 | 0.002636165 | 0.00084725 | 2 | 3 | 0.0005314793 | TRUE | 2
| 1.5 | 1 | 4.07685 | -0.0005564241 | 0.001573073 | 2 | 3 | -0.003351305 | FALSE | 2
|  | 2 | 2.11805 | 0.007380698 | 0.001764113 | 2 | 3 | 0.002998398 | TRUE | 2
|  | 3 | 1.58145 | 0.002698543 | 0.001343902 | 2 | 3 | -0.0006398956 | FALSE | 2
| 1.75 | 1 | 4.07685 | 0.001278244 | 0.003108222 | 2 | 3 | -0.006443008 | FALSE | 2
|  | 2 | 2.11805 | 0.01026892 | 0.005673386 | 2 | 3 | -0.003824552 | FALSE | 2
|  | 3 | 1.58145 | 0.003838595 | 0.001281441 | 2 | 3 | 0.0006553195 | TRUE | 2