## Sheet1
| index | polymer_name | concentration | sat_time | proton_peak_index | ppm_range | ppm | replicate | corr_%_attenuation | amp_factor | yikj | SSE | alpha | beta | AFo
0 | 0 | AlgDex91-PVP_1k_1uM | 1 | 0.25 | 1 | 4.0506 .. 3.7272 | 3.8889 | 1 | 0.09198089 | 0.1 | 0.009198089 | 1.905331e-05 | 0.01200995 | 4.783336 | 0.05744762
1 | 1 | AlgDex91-PVP_1k_1uM | 1 | 0.25 | 2 | 3.7272 .. 3.4674 | 3.5973 | 1 | 0.01980073 | 0.1 | 0.001980073 | 1.37966e-06 | 0.005824506 | 1.649738 | 0.009608911
2 | 8 | AlgDex91-PVP_1k_1uM | 1 | 0.5 | 1 | 4.0506 .. 3.7272 | 3.8889 | 1 | 0.08836352 | 0.1 | 0.008836352 | 1.905331e-05 | 0.01200995 | 4.783336 | 0.05744762
3 | 9 | AlgDex91-PVP_1k_1uM | 1 | 0.5 | 2 | 3.7272 .. 3.4674 | 3.5973 | 1 | 0.02985687 | 0.1 | 0.002985687 | 1.37966e-06 | 0.005824506 | 1.649738 | 0.009608911
4 | 16 | AlgDex91-PVP_1k_1uM | 1 | 0.75 | 1 | 4.0506 .. 3.7272 | 3.8889 | 1 | 0.1308365 | 0.1 | 0.01308365 | 1.905331e-05 | 0.01200995 | 4.783336 | 0.05744762
5 | 17 | AlgDex91-PVP_1k_1uM | 1 | 0.75 | 2 | 3.7272 .. 3.4674 | 3.5973 | 1 | 0.04038866 | 0.1 | 0.004038866 | 1.37966e-06 | 0.005824506 | 1.649738 | 0.009608911
6 | 24 | AlgDex91-PVP_1k_1uM | 1 | 1 | 1 | 4.0506 .. 3.7272 | 3.8889 | 1 | 0.1145949 | 0.1 | 0.01145949 | 1.905331e-05 | 0.01200995 | 4.783336 | 0.05744762
7 | 25 | AlgDex91-PVP_1k_1uM | 1 | 1 | 2 | 3.7272 .. 3.4674 | 3.5973 | 1 | 0.05549757 | 0.1 | 0.005549757 | 1.37966e-06 | 0.005824506 | 1.649738 | 0.009608911
8 | 32 | AlgDex91-PVP_1k_1uM | 1 | 1.25 | 1 | 4.0506 .. 3.7272 | 3.8889 | 1 | 0.1464247 | 0.1 | 0.01464247 | 1.905331e-05 | 0.01200995 | 4.783336 | 0.05744762
9 | 33 | AlgDex91-PVP_1k_1uM | 1 | 1.25 | 2 | 3.7272 .. 3.4674 | 3.5973 | 1 | 0.0490399 | 0.1 | 0.00490399 | 1.37966e-06 | 0.005824506 | 1.649738 | 0.009608911
10 | 40 | AlgDex91-PVP_1k_1uM | 1 | 1.5 | 1 | 4.0506 .. 3.7272 | 3.8889 | 1 | 0.1192647 | 0.1 | 0.01192647 | 1.905331e-05 | 0.01200995 | 4.783336 | 0.05744762
11 | 41 | AlgDex91-PVP_1k_1uM | 1 | 1.5 | 2 | 3.7272 .. 3.4674 | 3.5973 | 1 | 0.04671783 | 0.1 | 0.004671783 | 1.37966e-06 | 0.005824506 | 1.649738 | 0.009608911
12 | 48 | AlgDex91-PVP_1k_1uM | 1 | 1.75 | 1 | 4.0506 .. 3.7272 | 3.8889 | 1 | 0.09816593 | 0.1 | 0.009816593 | 1.905331e-05 | 0.01200995 | 4.783336 | 0.05744762
13 | 49 | AlgDex91-PVP_1k_1uM | 1 | 1.75 | 2 | 3.7272 .. 3.4674 | 3.5973 | 1 | 0.0582395 | 0.1 | 0.00582395 | 1.37966e-06 | 0.005824506 | 1.649738 | 0.009608911
14 | 56 | AlgDex91-PVP_1k_1uM | 1 | 0.25 | 1 | 4.0506 .. 3.7272 | 3.8889 | 2 | 0.1016667 | 0.1 | 0.01016667 | 9.961915e-06 | 0.01474093 | 4.443084 | 0.06549519
15 | 57 | AlgDex91-PVP_1k_1uM | 1 | 0.25 | 2 | 3.7272 .. 3.4674 | 3.5973 | 2 | 0.01707557 | 0.1 | 0.001707557 | 2.259889e-06 | 0.007602122 | 1.452314 | 0.01104067
16 | 64 | AlgDex91-PVP_1k_1uM | 1 | 0.5 | 1 | 4.0506 .. 3.7272 | 3.8889 | 2 | 0.1185416 | 0.1 | 0.01185416 | 9.961915e-06 | 0.01474093 | 4.443084 | 0.06549519
17 | 65 | AlgDex91-PVP_1k_1uM | 1 | 0.5 | 2 | 3.7272 .. 3.4674 | 3.5973 | 2 | 0.04521862 | 0.1 | 0.004521862 | 2.259889e-06 | 0.007602122 | 1.452314 | 0.01104067
18 | 72 | AlgDex91-PVP_1k_1uM | 1 | 0.75 | 1 | 4.0506 .. 3.7272 | 3.8889 | 2 | 0.1643759 | 0.1 | 0.01643759 | 9.961915e-06 | 0.01474093 | 4.443084 | 0.06549519
19 | 73 | AlgDex91-PVP_1k_1uM | 1 | 0.75 | 2 | 3.7272 .. 3.4674 | 3.5973 | 2 | 0.05053768 | 0.1 | 0.005053768 | 2.259889e-06 | 0.007602122 | 1.452314 | 0.01104067
20 | 80 | AlgDex91-PVP_1k_1uM | 1 | 1 | 1 | 4.0506 .. 3.7272 | 3.8889 | 2 | 0.1319141 | 0.1 | 0.01319141 | 9.961915e-06 | 0.01474093 | 4.443084 | 0.06549519
21 | 81 | AlgDex91-PVP_1k_1uM | 1 | 1 | 2 | 3.7272 .. 3.4674 | 3.5973 | 2 | 0.05989078 | 0.1 | 0.005989078 | 2.259889e-06 | 0.007602122 | 1.452314 | 0.01104067
22 | 88 | AlgDex91-PVP_1k_1uM | 1 | 1.25 | 1 | 4.0506 .. 3.7272 | 3.8889 | 2 | 0.1566803 | 0.1 | 0.01566803 | 9.961915e-06 | 0.01474093 | 4.443084 | 0.06549519
23 | 89 | AlgDex91-PVP_1k_1uM | 1 | 1.25 | 2 | 3.7272 .. 3.4674 | 3.5973 | 2 | 0.06299205 | 0.1 | 0.006299205 | 2.259889e-06 | 0.007602122 | 1.452314 | 0.01104067
24 | 96 | AlgDex91-PVP_1k_1uM | 1 | 1.5 | 1 | 4.0506 .. 3.7272 | 3.8889 | 2 | 0.1410082 | 0.1 | 0.01410082 | 9.961915e-06 | 0.01474093 | 4.443084 | 0.06549519
25 | 97 | AlgDex91-PVP_1k_1uM | 1 | 1.5 | 2 | 3.7272 .. 3.4674 | 3.5973 | 2 | 0.05756003 | 0.1 | 0.005756003 | 2.259889e-06 | 0.007602122 | 1.452314 | 0.01104067
26 | 104 | AlgDex91-PVP_1k_1uM | 1 | 1.75 | 1 | 4.0506 .. 3.7272 | 3.8889 | 2 | 0.1455186 | 0.1 | 0.01455186 | 9.961915e-06 | 0.01474093 | 4.443084 | 0.06549519
27 | 105 | AlgDex91-PVP_1k_1uM | 1 | 1.75 | 2 | 3.7272 .. 3.4674 | 3.5973 | 2 | 0.07732509 | 0.1 | 0.007732509 | 2.259889e-06 | 0.007602122 | 1.452314 | 0.01104067
28 | 112 | AlgDex91-PVP_1k_1uM | 1 | 0.25 | 1 | 4.0506 .. 3.7272 | 3.8889 | 3 | 0.09908568 | 0.1 | 0.009908568 | 1.064378e-05 | 0.01978518 | 3.039876 | 0.06014449
29 | 113 | AlgDex91-PVP_1k_1uM | 1 | 0.25 | 2 | 3.7272 .. 3.4674 | 3.5973 | 3 | 0.01659464 | 0.1 | 0.001659464 | 3.096455e-06 | 0.009323143 | 1.176136 | 0.01096528
30 | 120 | AlgDex91-PVP_1k_1uM | 1 | 0.5 | 1 | 4.0506 .. 3.7272 | 3.8889 | 3 | 0.1495796 | 0.1 | 0.01495796 | 1.064378e-05 | 0.01978518 | 3.039876 | 0.06014449
31 | 121 | AlgDex91-PVP_1k_1uM | 1 | 0.5 | 2 | 3.7272 .. 3.4674 | 3.5973 | 3 | 0.04270688 | 0.1 | 0.004270688 | 3.096455e-06 | 0.009323143 | 1.176136 | 0.01096528
32 | 128 | AlgDex91-PVP_1k_1uM | 1 | 0.75 | 1 | 4.0506 .. 3.7272 | 3.8889 | 3 | 0.1911218 | 0.1 | 0.01911218 | 1.064378e-05 | 0.01978518 | 3.039876 | 0.06014449
33 | 129 | AlgDex91-PVP_1k_1uM | 1 | 0.75 | 2 | 3.7272 .. 3.4674 | 3.5973 | 3 | 0.06226858 | 0.1 | 0.006226858 | 3.096455e-06 | 0.009323143 | 1.176136 | 0.01096528
34 | 136 | AlgDex91-PVP_1k_1uM | 1 | 1 | 1 | 4.0506 .. 3.7272 | 3.8889 | 3 | 0.199593 | 0.1 | 0.0199593 | 1.064378e-05 | 0.01978518 | 3.039876 | 0.06014449
35 | 137 | AlgDex91-PVP_1k_1uM | 1 | 1 | 2 | 3.7272 .. 3.4674 | 3.5973 | 3 | 0.06580835 | 0.1 | 0.006580835 | 3.096455e-06 | 0.009323143 | 1.176136 | 0.01096528
36 | 144 | AlgDex91-PVP_1k_1uM | 1 | 1.25 | 1 | 4.0506 .. 3.7272 | 3.8889 | 3 | 0.1942475 | 0.1 | 0.01942475 | 1.064378e-05 | 0.01978518 | 3.039876 | 0.06014449
37 | 145 | AlgDex91-PVP_1k_1uM | 1 | 1.25 | 2 | 3.7272 .. 3.4674 | 3.5973 | 3 | 0.06911774 | 0.1 | 0.006911774 | 3.096455e-06 | 0.009323143 | 1.176136 | 0.01096528
38 | 152 | AlgDex91-PVP_1k_1uM | 1 | 1.5 | 1 | 4.0506 .. 3.7272 | 3.8889 | 3 | 0.1708384 | 0.1 | 0.01708384 | 1.064378e-05 | 0.01978518 | 3.039876 | 0.06014449
39 | 153 | AlgDex91-PVP_1k_1uM | 1 | 1.5 | 2 | 3.7272 .. 3.4674 | 3.5973 | 3 | 0.0661685 | 0.1 | 0.00661685 | 3.096455e-06 | 0.009323143 | 1.176136 | 0.01096528
40 | 160 | AlgDex91-PVP_1k_1uM | 1 | 1.75 | 1 | 4.0506 .. 3.7272 | 3.8889 | 3 | 0.2052277 | 0.1 | 0.02052277 | 1.064378e-05 | 0.01978518 | 3.039876 | 0.06014449
41 | 161 | AlgDex91-PVP_1k_1uM | 1 | 1.75 | 2 | 3.7272 .. 3.4674 | 3.5973 | 3 | 0.0894964 | 0.1 | 0.00894964 | 3.096455e-06 | 0.009323143 | 1.176136 | 0.01096528