## Sheet1
| index | polymer_name | concentration | sat_time | proton_peak_index | ppm_range | ppm | replicate | corr_%_attenuation | amp_factor | yikj | SSE | alpha | beta | AFo
0 | 0 | AlgPVP-NPs_1k_1uM | 1 | 0.25 | 1 | 4.0506 .. 3.7272 | 3.8889 | 1 | 0.05398543 | 0.1 | 0.005398543 | 1.592802e-05 | 0.01432603 | 2.351534 | 0.03368815
1 | 8 | AlgPVP-NPs_1k_1uM | 1 | 0.5 | 1 | 4.0506 .. 3.7272 | 3.8889 | 1 | 0.09108802 | 0.1 | 0.009108802 | 1.592802e-05 | 0.01432603 | 2.351534 | 0.03368815
2 | 16 | AlgPVP-NPs_1k_1uM | 1 | 0.75 | 1 | 4.0506 .. 3.7272 | 3.8889 | 1 | 0.1466757 | 0.1 | 0.01466757 | 1.592802e-05 | 0.01432603 | 2.351534 | 0.03368815
3 | 24 | AlgPVP-NPs_1k_1uM | 1 | 1 | 1 | 4.0506 .. 3.7272 | 3.8889 | 1 | 0.1216757 | 0.1 | 0.01216757 | 1.592802e-05 | 0.01432603 | 2.351534 | 0.03368815
4 | 32 | AlgPVP-NPs_1k_1uM | 1 | 1.25 | 1 | 4.0506 .. 3.7272 | 3.8889 | 1 | 0.1263699 | 0.1 | 0.01263699 | 1.592802e-05 | 0.01432603 | 2.351534 | 0.03368815
5 | 40 | AlgPVP-NPs_1k_1uM | 1 | 1.5 | 1 | 4.0506 .. 3.7272 | 3.8889 | 1 | 0.1563028 | 0.1 | 0.01563028 | 1.592802e-05 | 0.01432603 | 2.351534 | 0.03368815
6 | 48 | AlgPVP-NPs_1k_1uM | 1 | 1.75 | 1 | 4.0506 .. 3.7272 | 3.8889 | 1 | 0.1265873 | 0.1 | 0.01265873 | 1.592802e-05 | 0.01432603 | 2.351534 | 0.03368815
7 | 56 | AlgPVP-NPs_1k_1uM | 1 | 0.25 | 1 | 4.0506 .. 3.7272 | 3.8889 | 2 | 0.05001422 | 0.1 | 0.005001422 | 2.282157e-05 | 0.01392836 | 1.86239 | 0.02594004
8 | 64 | AlgPVP-NPs_1k_1uM | 1 | 0.5 | 1 | 4.0506 .. 3.7272 | 3.8889 | 2 | 0.06963208 | 0.1 | 0.006963208 | 2.282157e-05 | 0.01392836 | 1.86239 | 0.02594004
9 | 72 | AlgPVP-NPs_1k_1uM | 1 | 0.75 | 1 | 4.0506 .. 3.7272 | 3.8889 | 2 | 0.1299921 | 0.1 | 0.01299921 | 2.282157e-05 | 0.01392836 | 1.86239 | 0.02594004
10 | 80 | AlgPVP-NPs_1k_1uM | 1 | 1 | 1 | 4.0506 .. 3.7272 | 3.8889 | 2 | 0.0988101 | 0.1 | 0.00988101 | 2.282157e-05 | 0.01392836 | 1.86239 | 0.02594004
11 | 88 | AlgPVP-NPs_1k_1uM | 1 | 1.25 | 1 | 4.0506 .. 3.7272 | 3.8889 | 2 | 0.1321789 | 0.1 | 0.01321789 | 2.282157e-05 | 0.01392836 | 1.86239 | 0.02594004
12 | 96 | AlgPVP-NPs_1k_1uM | 1 | 1.5 | 1 | 4.0506 .. 3.7272 | 3.8889 | 2 | 0.1541215 | 0.1 | 0.01541215 | 2.282157e-05 | 0.01392836 | 1.86239 | 0.02594004
13 | 104 | AlgPVP-NPs_1k_1uM | 1 | 1.75 | 1 | 4.0506 .. 3.7272 | 3.8889 | 2 | 0.1119141 | 0.1 | 0.01119141 | 2.282157e-05 | 0.01392836 | 1.86239 | 0.02594004
14 | 112 | AlgPVP-NPs_1k_1uM | 1 | 0.25 | 1 | 4.0506 .. 3.7272 | 3.8889 | 3 | 0.01338061 | 0.1 | 0.001338061 | 1.203887e-05 | 0.01681495 | 0.8460787 | 0.01422677
15 | 120 | AlgPVP-NPs_1k_1uM | 1 | 0.5 | 1 | 4.0506 .. 3.7272 | 3.8889 | 3 | 0.08315685 | 0.1 | 0.008315685 | 1.203887e-05 | 0.01681495 | 0.8460787 | 0.01422677
16 | 128 | AlgPVP-NPs_1k_1uM | 1 | 0.75 | 1 | 4.0506 .. 3.7272 | 3.8889 | 3 | 0.07608373 | 0.1 | 0.007608373 | 1.203887e-05 | 0.01681495 | 0.8460787 | 0.01422677
17 | 136 | AlgPVP-NPs_1k_1uM | 1 | 1 | 1 | 4.0506 .. 3.7272 | 3.8889 | 3 | 0.08314107 | 0.1 | 0.008314107 | 1.203887e-05 | 0.01681495 | 0.8460787 | 0.01422677
18 | 144 | AlgPVP-NPs_1k_1uM | 1 | 1.25 | 1 | 4.0506 .. 3.7272 | 3.8889 | 3 | 0.1099652 | 0.1 | 0.01099652 | 1.203887e-05 | 0.01681495 | 0.8460787 | 0.01422677
19 | 152 | AlgPVP-NPs_1k_1uM | 1 | 1.5 | 1 | 4.0506 .. 3.7272 | 3.8889 | 3 | 0.1276161 | 0.1 | 0.01276161 | 1.203887e-05 | 0.01681495 | 0.8460787 | 0.01422677
20 | 160 | AlgPVP-NPs_1k_1uM | 1 | 1.75 | 1 | 4.0506 .. 3.7272 | 3.8889 | 3 | 0.1281075 | 0.1 | 0.01281075 | 1.203887e-05 | 0.01681495 | 0.8460787 | 0.01422677