## Sheet1
| index | polymer_name | concentration | sat_time | proton_peak_index | ppm_range | ppm | replicate | corr_%_attenuation | amp_factor | yikj | SSE | alpha | beta | AFo
0 | 0 | AuNP-PVP_1300kDa_1uM | 1 | 0.25 | 1 | 4.0506 .. 3.7272 | 3.8889 | 1 | -0.1100926 | 0.1 | -0.01100926 | 6.028735e-06 | -0.02774749 | 1.629782 | -0.04522234
1 | 1 | AuNP-PVP_1300kDa_1uM | 1 | 0.25 | 2 | 3.7272 .. 3.4674 | 3.5973 | 1 | -0.01164333 | 0.1 | -0.001164333 | 2.906408e-07 | -0.003812695 | 1.249044 | -0.004762223
2 | 2 | AuNP-PVP_1300kDa_1uM | 1 | 0.25 | 3 | 3.4674 .. 2.9691 | 3.21825 | 1 | -0.01059895 | 0.1 | -0.001059895 | 6.019606e-08 | -0.002108662 | 2.546958 | -0.005370673
3 | 3 | AuNP-PVP_1300kDa_1uM | 1 | 0.25 | 4 | 2.6280 .. 2.3912 | 2.5096 | 1 | -0.01563795 | 0.1 | -0.001563795 | 7.808155e-07 | -0.002823196 | 1.991721 | -0.005623017
4 | 4 | AuNP-PVP_1300kDa_1uM | 1 | 0.25 | 5 | 2.3912 .. 2.1544 | 2.2728 | 1 | -0.01009852 | 0.1 | -0.001009852 | 6.574716e-08 | -0.001086673 | 9.705439 | -0.01054663
5 | 5 | AuNP-PVP_1300kDa_1uM | 1 | 0.25 | 6 | 2.1544 .. 1.9053 | 2.02985 | 1 | -0.01618328 | 0.1 | -0.001618328 | 9.992534e-08 | -0.003081745 | 2.63555 | -0.008122091
6 | 6 | AuNP-PVP_1300kDa_1uM | 1 | 0.25 | 7 | 1.9053 .. 1.6508 | 1.77805 | 1 | -0.01937545 | 0.1 | -0.001937545 | 1.817209e-07 | -0.0027183 | 5.336238 | -0.0145055
7 | 7 | AuNP-PVP_1300kDa_1uM | 1 | 0.25 | 8 | 1.6508 .. 1.4370 | 1.5439 | 1 | -0.04902072 | 0.1 | -0.004902072 | 9.150441e-07 | -0.006067704 | 7.082446 | -0.04297419
8 | 8 | AuNP-PVP_1300kDa_1uM | 1 | 0.5 | 1 | 4.0506 .. 3.7272 | 3.8889 | 1 | -0.1447348 | 0.1 | -0.01447348 | 6.028735e-06 | -0.02774749 | 1.629782 | -0.04522234
9 | 9 | AuNP-PVP_1300kDa_1uM | 1 | 0.5 | 2 | 3.7272 .. 3.4674 | 3.5973 | 1 | -0.01996725 | 0.1 | -0.001996725 | 2.906408e-07 | -0.003812695 | 1.249044 | -0.004762223
10 | 10 | AuNP-PVP_1300kDa_1uM | 1 | 0.5 | 3 | 3.4674 .. 2.9691 | 3.21825 | 1 | -0.01598059 | 0.1 | -0.001598059 | 6.019606e-08 | -0.002108662 | 2.546958 | -0.005370673
11 | 11 | AuNP-PVP_1300kDa_1uM | 1 | 0.5 | 4 | 2.6280 .. 2.3912 | 2.5096 | 1 | -0.01456682 | 0.1 | -0.001456682 | 7.808155e-07 | -0.002823196 | 1.991721 | -0.005623017
12 | 12 | AuNP-PVP_1300kDa_1uM | 1 | 0.5 | 5 | 2.3912 .. 2.1544 | 2.2728 | 1 | -0.009527583 | 0.1 | -0.0009527583 | 6.574716e-08 | -0.001086673 | 9.705439 | -0.01054663
13 | 13 | AuNP-PVP_1300kDa_1uM | 1 | 0.5 | 6 | 2.1544 .. 1.9053 | 2.02985 | 1 | -0.02272673 | 0.1 | -0.002272673 | 9.992534e-08 | -0.003081745 | 2.63555 | -0.008122091
14 | 14 | AuNP-PVP_1300kDa_1uM | 1 | 0.5 | 7 | 1.9053 .. 1.6508 | 1.77805 | 1 | -0.02660424 | 0.1 | -0.002660424 | 1.817209e-07 | -0.0027183 | 5.336238 | -0.0145055
15 | 15 | AuNP-PVP_1300kDa_1uM | 1 | 0.5 | 8 | 1.6508 .. 1.4370 | 1.5439 | 1 | -0.06218167 | 0.1 | -0.006218167 | 9.150441e-07 | -0.006067704 | 7.082446 | -0.04297419
16 | 16 | AuNP-PVP_1300kDa_1uM | 1 | 0.75 | 1 | 4.0506 .. 3.7272 | 3.8889 | 1 | -0.1914485 | 0.1 | -0.01914485 | 6.028735e-06 | -0.02774749 | 1.629782 | -0.04522234
17 | 17 | AuNP-PVP_1300kDa_1uM | 1 | 0.75 | 2 | 3.7272 .. 3.4674 | 3.5973 | 1 | -0.01959223 | 0.1 | -0.001959223 | 2.906408e-07 | -0.003812695 | 1.249044 | -0.004762223
18 | 18 | AuNP-PVP_1300kDa_1uM | 1 | 0.75 | 3 | 3.4674 .. 2.9691 | 3.21825 | 1 | -0.01698614 | 0.1 | -0.001698614 | 6.019606e-08 | -0.002108662 | 2.546958 | -0.005370673
19 | 19 | AuNP-PVP_1300kDa_1uM | 1 | 0.75 | 4 | 2.6280 .. 2.3912 | 2.5096 | 1 | -0.01889221 | 0.1 | -0.001889221 | 7.808155e-07 | -0.002823196 | 1.991721 | -0.005623017
20 | 20 | AuNP-PVP_1300kDa_1uM | 1 | 0.75 | 5 | 2.3912 .. 2.1544 | 2.2728 | 1 | -0.01199518 | 0.1 | -0.001199518 | 6.574716e-08 | -0.001086673 | 9.705439 | -0.01054663
21 | 21 | AuNP-PVP_1300kDa_1uM | 1 | 0.75 | 6 | 2.1544 .. 1.9053 | 2.02985 | 1 | -0.0258913 | 0.1 | -0.00258913 | 9.992534e-08 | -0.003081745 | 2.63555 | -0.008122091
22 | 22 | AuNP-PVP_1300kDa_1uM | 1 | 0.75 | 7 | 1.9053 .. 1.6508 | 1.77805 | 1 | -0.02763512 | 0.1 | -0.002763512 | 1.817209e-07 | -0.0027183 | 5.336238 | -0.0145055
23 | 23 | AuNP-PVP_1300kDa_1uM | 1 | 0.75 | 8 | 1.6508 .. 1.4370 | 1.5439 | 1 | -0.06421417 | 0.1 | -0.006421417 | 9.150441e-07 | -0.006067704 | 7.082446 | -0.04297419
24 | 24 | AuNP-PVP_1300kDa_1uM | 1 | 1 | 1 | 4.0506 .. 3.7272 | 3.8889 | 1 | -0.2289908 | 0.1 | -0.02289908 | 6.028735e-06 | -0.02774749 | 1.629782 | -0.04522234
25 | 25 | AuNP-PVP_1300kDa_1uM | 1 | 1 | 2 | 3.7272 .. 3.4674 | 3.5973 | 1 | -0.02740037 | 0.1 | -0.002740037 | 2.906408e-07 | -0.003812695 | 1.249044 | -0.004762223
26 | 26 | AuNP-PVP_1300kDa_1uM | 1 | 1 | 3 | 3.4674 .. 2.9691 | 3.21825 | 1 | -0.01785466 | 0.1 | -0.001785466 | 6.019606e-08 | -0.002108662 | 2.546958 | -0.005370673
27 | 27 | AuNP-PVP_1300kDa_1uM | 1 | 1 | 4 | 2.6280 .. 2.3912 | 2.5096 | 1 | -0.0285035 | 0.1 | -0.00285035 | 7.808155e-07 | -0.002823196 | 1.991721 | -0.005623017
28 | 28 | AuNP-PVP_1300kDa_1uM | 1 | 1 | 5 | 2.3912 .. 2.1544 | 2.2728 | 1 | -0.01210775 | 0.1 | -0.001210775 | 6.574716e-08 | -0.001086673 | 9.705439 | -0.01054663
29 | 29 | AuNP-PVP_1300kDa_1uM | 1 | 1 | 6 | 2.1544 .. 1.9053 | 2.02985 | 1 | -0.02664165 | 0.1 | -0.002664165 | 9.992534e-08 | -0.003081745 | 2.63555 | -0.008122091
30 | 30 | AuNP-PVP_1300kDa_1uM | 1 | 1 | 7 | 1.9053 .. 1.6508 | 1.77805 | 1 | -0.02393711 | 0.1 | -0.002393711 | 1.817209e-07 | -0.0027183 | 5.336238 | -0.0145055
31 | 31 | AuNP-PVP_1300kDa_1uM | 1 | 1 | 8 | 1.6508 .. 1.4370 | 1.5439 | 1 | -0.05490805 | 0.1 | -0.005490805 | 9.150441e-07 | -0.006067704 | 7.082446 | -0.04297419
32 | 32 | AuNP-PVP_1300kDa_1uM | 1 | 1.25 | 1 | 4.0506 .. 3.7272 | 3.8889 | 1 | -0.2303933 | 0.1 | -0.02303933 | 6.028735e-06 | -0.02774749 | 1.629782 | -0.04522234
33 | 33 | AuNP-PVP_1300kDa_1uM | 1 | 1.25 | 2 | 3.7272 .. 3.4674 | 3.5973 | 1 | -0.02881636 | 0.1 | -0.002881636 | 2.906408e-07 | -0.003812695 | 1.249044 | -0.004762223
34 | 34 | AuNP-PVP_1300kDa_1uM | 1 | 1.25 | 3 | 3.4674 .. 2.9691 | 3.21825 | 1 | -0.0199627 | 0.1 | -0.00199627 | 6.019606e-08 | -0.002108662 | 2.546958 | -0.005370673
35 | 35 | AuNP-PVP_1300kDa_1uM | 1 | 1.25 | 4 | 2.6280 .. 2.3912 | 2.5096 | 1 | -0.02268041 | 0.1 | -0.002268041 | 7.808155e-07 | -0.002823196 | 1.991721 | -0.005623017
36 | 36 | AuNP-PVP_1300kDa_1uM | 1 | 1.25 | 5 | 2.3912 .. 2.1544 | 2.2728 | 1 | -0.009771344 | 0.1 | -0.0009771344 | 6.574716e-08 | -0.001086673 | 9.705439 | -0.01054663
37 | 37 | AuNP-PVP_1300kDa_1uM | 1 | 1.25 | 6 | 2.1544 .. 1.9053 | 2.02985 | 1 | -0.02926816 | 0.1 | -0.002926816 | 9.992534e-08 | -0.003081745 | 2.63555 | -0.008122091
38 | 38 | AuNP-PVP_1300kDa_1uM | 1 | 1.25 | 7 | 1.9053 .. 1.6508 | 1.77805 | 1 | -0.02653099 | 0.1 | -0.002653099 | 1.817209e-07 | -0.0027183 | 5.336238 | -0.0145055
39 | 39 | AuNP-PVP_1300kDa_1uM | 1 | 1.25 | 8 | 1.6508 .. 1.4370 | 1.5439 | 1 | -0.06024257 | 0.1 | -0.006024257 | 9.150441e-07 | -0.006067704 | 7.082446 | -0.04297419
40 | 40 | AuNP-PVP_1300kDa_1uM | 1 | 1.5 | 1 | 4.0506 .. 3.7272 | 3.8889 | 1 | -0.2562031 | 0.1 | -0.02562031 | 6.028735e-06 | -0.02774749 | 1.629782 | -0.04522234
41 | 41 | AuNP-PVP_1300kDa_1uM | 1 | 1.5 | 2 | 3.7272 .. 3.4674 | 3.5973 | 1 | -0.03489227 | 0.1 | -0.003489227 | 2.906408e-07 | -0.003812695 | 1.249044 | -0.004762223
42 | 42 | AuNP-PVP_1300kDa_1uM | 1 | 1.5 | 3 | 3.4674 .. 2.9691 | 3.21825 | 1 | -0.02157232 | 0.1 | -0.002157232 | 6.019606e-08 | -0.002108662 | 2.546958 | -0.005370673
43 | 43 | AuNP-PVP_1300kDa_1uM | 1 | 1.5 | 4 | 2.6280 .. 2.3912 | 2.5096 | 1 | -0.02988559 | 0.1 | -0.002988559 | 7.808155e-07 | -0.002823196 | 1.991721 | -0.005623017
44 | 44 | AuNP-PVP_1300kDa_1uM | 1 | 1.5 | 5 | 2.3912 .. 2.1544 | 2.2728 | 1 | -0.01143537 | 0.1 | -0.001143537 | 6.574716e-08 | -0.001086673 | 9.705439 | -0.01054663
45 | 45 | AuNP-PVP_1300kDa_1uM | 1 | 1.5 | 6 | 2.1544 .. 1.9053 | 2.02985 | 1 | -0.03033903 | 0.1 | -0.003033903 | 9.992534e-08 | -0.003081745 | 2.63555 | -0.008122091
46 | 46 | AuNP-PVP_1300kDa_1uM | 1 | 1.5 | 7 | 1.9053 .. 1.6508 | 1.77805 | 1 | -0.02697887 | 0.1 | -0.002697887 | 1.817209e-07 | -0.0027183 | 5.336238 | -0.0145055
47 | 47 | AuNP-PVP_1300kDa_1uM | 1 | 1.5 | 8 | 1.6508 .. 1.4370 | 1.5439 | 1 | -0.05683616 | 0.1 | -0.005683616 | 9.150441e-07 | -0.006067704 | 7.082446 | -0.04297419
48 | 48 | AuNP-PVP_1300kDa_1uM | 1 | 1.75 | 1 | 4.0506 .. 3.7272 | 3.8889 | 1 | -0.2667322 | 0.1 | -0.02667322 | 6.028735e-06 | -0.02774749 | 1.629782 | -0.04522234
49 | 49 | AuNP-PVP_1300kDa_1uM | 1 | 1.75 | 2 | 3.7272 .. 3.4674 | 3.5973 | 1 | -0.0331937 | 0.1 | -0.00331937 | 2.906408e-07 | -0.003812695 | 1.249044 | -0.004762223
50 | 50 | AuNP-PVP_1300kDa_1uM | 1 | 1.75 | 3 | 3.4674 .. 2.9691 | 3.21825 | 1 | -0.02156672 | 0.1 | -0.002156672 | 6.019606e-08 | -0.002108662 | 2.546958 | -0.005370673
51 | 51 | AuNP-PVP_1300kDa_1uM | 1 | 1.75 | 4 | 2.6280 .. 2.3912 | 2.5096 | 1 | -0.02637487 | 0.1 | -0.002637487 | 7.808155e-07 | -0.002823196 | 1.991721 | -0.005623017
52 | 52 | AuNP-PVP_1300kDa_1uM | 1 | 1.75 | 5 | 2.3912 .. 2.1544 | 2.2728 | 1 | -0.01008613 | 0.1 | -0.001008613 | 6.574716e-08 | -0.001086673 | 9.705439 | -0.01054663
53 | 53 | AuNP-PVP_1300kDa_1uM | 1 | 1.75 | 6 | 2.1544 .. 1.9053 | 2.02985 | 1 | -0.03245277 | 0.1 | -0.003245277 | 9.992534e-08 | -0.003081745 | 2.63555 | -0.008122091
54 | 54 | AuNP-PVP_1300kDa_1uM | 1 | 1.75 | 7 | 1.9053 .. 1.6508 | 1.77805 | 1 | -0.02942132 | 0.1 | -0.002942132 | 1.817209e-07 | -0.0027183 | 5.336238 | -0.0145055
55 | 55 | AuNP-PVP_1300kDa_1uM | 1 | 1.75 | 8 | 1.6508 .. 1.4370 | 1.5439 | 1 | -0.0647706 | 0.1 | -0.00647706 | 9.150441e-07 | -0.006067704 | 7.082446 | -0.04297419
56 | 56 | AuNP-PVP_1300kDa_1uM | 1 | 0.25 | 1 | 4.0506 .. 3.7272 | 3.8889 | 2 | -0.1006013 | 0.1 | -0.01006013 | 2.083723e-05 | -0.02172806 | 2.038428 | -0.04429109
57 | 57 | AuNP-PVP_1300kDa_1uM | 1 | 0.25 | 2 | 3.7272 .. 3.4674 | 3.5973 | 2 | -0.01094731 | 0.1 | -0.001094731 | 1.391403e-07 | -0.003993869 | 1.352527 | -0.005401814
58 | 58 | AuNP-PVP_1300kDa_1uM | 1 | 0.25 | 3 | 3.4674 .. 2.9691 | 3.21825 | 2 | -0.008538381 | 0.1 | -0.0008538381 | 9.639477e-08 | -0.001701227 | 3.104164 | -0.005280885
59 | 59 | AuNP-PVP_1300kDa_1uM | 1 | 0.25 | 4 | 2.6280 .. 2.3912 | 2.5096 | 2 | -0.01527936 | 0.1 | -0.001527936 | 2.180407e-06 | -0.001490247 | 92.9007 | -0.138445
60 | 60 | AuNP-PVP_1300kDa_1uM | 1 | 0.25 | 5 | 2.3912 .. 2.1544 | 2.2728 | 2 | -0.008122217 | 0.1 | -0.0008122217 | 5.132184e-07 | -0.0007214697 | 68.99832 | -0.0497802
61 | 61 | AuNP-PVP_1300kDa_1uM | 1 | 0.25 | 6 | 2.1544 .. 1.9053 | 2.02985 | 2 | -0.01607783 | 0.1 | -0.001607783 | 6.822725e-08 | -0.002799066 | 3.071771 | -0.00859809
62 | 62 | AuNP-PVP_1300kDa_1uM | 1 | 0.25 | 7 | 1.9053 .. 1.6508 | 1.77805 | 2 | -0.01738647 | 0.1 | -0.001738647 | 6.106604e-08 | -0.002675152 | 4.36176 | -0.01166837
63 | 63 | AuNP-PVP_1300kDa_1uM | 1 | 0.25 | 8 | 1.6508 .. 1.4370 | 1.5439 | 2 | -0.04518321 | 0.1 | -0.004518321 | 1.141846e-06 | -0.006726784 | 4.269852 | -0.02872237
64 | 64 | AuNP-PVP_1300kDa_1uM | 1 | 0.5 | 1 | 4.0506 .. 3.7272 | 3.8889 | 2 | -0.1228126 | 0.1 | -0.01228126 | 2.083723e-05 | -0.02172806 | 2.038428 | -0.04429109
65 | 65 | AuNP-PVP_1300kDa_1uM | 1 | 0.5 | 2 | 3.7272 .. 3.4674 | 3.5973 | 2 | -0.02093073 | 0.1 | -0.002093073 | 1.391403e-07 | -0.003993869 | 1.352527 | -0.005401814
66 | 66 | AuNP-PVP_1300kDa_1uM | 1 | 0.5 | 3 | 3.4674 .. 2.9691 | 3.21825 | 2 | -0.01362128 | 0.1 | -0.001362128 | 9.639477e-08 | -0.001701227 | 3.104164 | -0.005280885
67 | 67 | AuNP-PVP_1300kDa_1uM | 1 | 0.5 | 4 | 2.6280 .. 2.3912 | 2.5096 | 2 | -0.01266037 | 0.1 | -0.001266037 | 2.180407e-06 | -0.001490247 | 92.9007 | -0.138445
68 | 68 | AuNP-PVP_1300kDa_1uM | 1 | 0.5 | 5 | 2.3912 .. 2.1544 | 2.2728 | 2 | -0.008307028 | 0.1 | -0.0008307028 | 5.132184e-07 | -0.0007214697 | 68.99832 | -0.0497802
69 | 69 | AuNP-PVP_1300kDa_1uM | 1 | 0.5 | 6 | 2.1544 .. 1.9053 | 2.02985 | 2 | -0.02167673 | 0.1 | -0.002167673 | 6.822725e-08 | -0.002799066 | 3.071771 | -0.00859809
70 | 70 | AuNP-PVP_1300kDa_1uM | 1 | 0.5 | 7 | 1.9053 .. 1.6508 | 1.77805 | 2 | -0.02441326 | 0.1 | -0.002441326 | 6.106604e-08 | -0.002675152 | 4.36176 | -0.01166837
71 | 71 | AuNP-PVP_1300kDa_1uM | 1 | 0.5 | 8 | 1.6508 .. 1.4370 | 1.5439 | 2 | -0.05822275 | 0.1 | -0.005822275 | 1.141846e-06 | -0.006726784 | 4.269852 | -0.02872237
72 | 72 | AuNP-PVP_1300kDa_1uM | 1 | 0.75 | 1 | 4.0506 .. 3.7272 | 3.8889 | 2 | -0.1865016 | 0.1 | -0.01865016 | 2.083723e-05 | -0.02172806 | 2.038428 | -0.04429109
73 | 73 | AuNP-PVP_1300kDa_1uM | 1 | 0.75 | 2 | 3.7272 .. 3.4674 | 3.5973 | 2 | -0.02626043 | 0.1 | -0.002626043 | 1.391403e-07 | -0.003993869 | 1.352527 | -0.005401814
74 | 74 | AuNP-PVP_1300kDa_1uM | 1 | 0.75 | 3 | 3.4674 .. 2.9691 | 3.21825 | 2 | -0.01731819 | 0.1 | -0.001731819 | 9.639477e-08 | -0.001701227 | 3.104164 | -0.005280885
75 | 75 | AuNP-PVP_1300kDa_1uM | 1 | 0.75 | 4 | 2.6280 .. 2.3912 | 2.5096 | 2 | -0.02043091 | 0.1 | -0.002043091 | 2.180407e-06 | -0.001490247 | 92.9007 | -0.138445
76 | 76 | AuNP-PVP_1300kDa_1uM | 1 | 0.75 | 5 | 2.3912 .. 2.1544 | 2.2728 | 2 | -0.0116506 | 0.1 | -0.00116506 | 5.132184e-07 | -0.0007214697 | 68.99832 | -0.0497802
77 | 77 | AuNP-PVP_1300kDa_1uM | 1 | 0.75 | 6 | 2.1544 .. 1.9053 | 2.02985 | 2 | -0.02487524 | 0.1 | -0.002487524 | 6.822725e-08 | -0.002799066 | 3.071771 | -0.00859809
78 | 78 | AuNP-PVP_1300kDa_1uM | 1 | 0.75 | 7 | 1.9053 .. 1.6508 | 1.77805 | 2 | -0.02561061 | 0.1 | -0.002561061 | 6.106604e-08 | -0.002675152 | 4.36176 | -0.01166837
79 | 79 | AuNP-PVP_1300kDa_1uM | 1 | 0.75 | 8 | 1.6508 .. 1.4370 | 1.5439 | 2 | -0.06343684 | 0.1 | -0.006343684 | 1.141846e-06 | -0.006726784 | 4.269852 | -0.02872237
80 | 80 | AuNP-PVP_1300kDa_1uM | 1 | 1 | 1 | 4.0506 .. 3.7272 | 3.8889 | 2 | -0.1733888 | 0.1 | -0.01733888 | 2.083723e-05 | -0.02172806 | 2.038428 | -0.04429109
81 | 81 | AuNP-PVP_1300kDa_1uM | 1 | 1 | 2 | 3.7272 .. 3.4674 | 3.5973 | 2 | -0.0265779 | 0.1 | -0.00265779 | 1.391403e-07 | -0.003993869 | 1.352527 | -0.005401814
82 | 82 | AuNP-PVP_1300kDa_1uM | 1 | 1 | 3 | 3.4674 .. 2.9691 | 3.21825 | 2 | -0.01399891 | 0.1 | -0.001399891 | 9.639477e-08 | -0.001701227 | 3.104164 | -0.005280885
83 | 83 | AuNP-PVP_1300kDa_1uM | 1 | 1 | 4 | 2.6280 .. 2.3912 | 2.5096 | 2 | -0.01029708 | 0.1 | -0.001029708 | 2.180407e-06 | -0.001490247 | 92.9007 | -0.138445
84 | 84 | AuNP-PVP_1300kDa_1uM | 1 | 1 | 5 | 2.3912 .. 2.1544 | 2.2728 | 2 | -0.006758292 | 0.1 | -0.0006758292 | 5.132184e-07 | -0.0007214697 | 68.99832 | -0.0497802
85 | 85 | AuNP-PVP_1300kDa_1uM | 1 | 1 | 6 | 2.1544 .. 1.9053 | 2.02985 | 2 | -0.02503442 | 0.1 | -0.002503442 | 6.822725e-08 | -0.002799066 | 3.071771 | -0.00859809
86 | 86 | AuNP-PVP_1300kDa_1uM | 1 | 1 | 7 | 1.9053 .. 1.6508 | 1.77805 | 2 | -0.02667596 | 0.1 | -0.002667596 | 6.106604e-08 | -0.002675152 | 4.36176 | -0.01166837
87 | 87 | AuNP-PVP_1300kDa_1uM | 1 | 1 | 8 | 1.6508 .. 1.4370 | 1.5439 | 2 | -0.06770366 | 0.1 | -0.006770366 | 1.141846e-06 | -0.006726784 | 4.269852 | -0.02872237
88 | 88 | AuNP-PVP_1300kDa_1uM | 1 | 1.25 | 1 | 4.0506 .. 3.7272 | 3.8889 | 2 | -0.2091587 | 0.1 | -0.02091587 | 2.083723e-05 | -0.02172806 | 2.038428 | -0.04429109
89 | 89 | AuNP-PVP_1300kDa_1uM | 1 | 1.25 | 2 | 3.7272 .. 3.4674 | 3.5973 | 2 | -0.03393097 | 0.1 | -0.003393097 | 1.391403e-07 | -0.003993869 | 1.352527 | -0.005401814
90 | 90 | AuNP-PVP_1300kDa_1uM | 1 | 1.25 | 3 | 3.4674 .. 2.9691 | 3.21825 | 2 | -0.01696526 | 0.1 | -0.001696526 | 9.639477e-08 | -0.001701227 | 3.104164 | -0.005280885
91 | 91 | AuNP-PVP_1300kDa_1uM | 1 | 1.25 | 4 | 2.6280 .. 2.3912 | 2.5096 | 2 | -0.02133688 | 0.1 | -0.002133688 | 2.180407e-06 | -0.001490247 | 92.9007 | -0.138445
92 | 92 | AuNP-PVP_1300kDa_1uM | 1 | 1.25 | 5 | 2.3912 .. 2.1544 | 2.2728 | 2 | -0.007814983 | 0.1 | -0.0007814983 | 5.132184e-07 | -0.0007214697 | 68.99832 | -0.0497802
93 | 93 | AuNP-PVP_1300kDa_1uM | 1 | 1.25 | 6 | 2.1544 .. 1.9053 | 2.02985 | 2 | -0.02675736 | 0.1 | -0.002675736 | 6.822725e-08 | -0.002799066 | 3.071771 | -0.00859809
94 | 94 | AuNP-PVP_1300kDa_1uM | 1 | 1.25 | 7 | 1.9053 .. 1.6508 | 1.77805 | 2 | -0.02478877 | 0.1 | -0.002478877 | 6.106604e-08 | -0.002675152 | 4.36176 | -0.01166837
95 | 95 | AuNP-PVP_1300kDa_1uM | 1 | 1.25 | 8 | 1.6508 .. 1.4370 | 1.5439 | 2 | -0.06216671 | 0.1 | -0.006216671 | 1.141846e-06 | -0.006726784 | 4.269852 | -0.02872237
96 | 96 | AuNP-PVP_1300kDa_1uM | 1 | 1.5 | 1 | 4.0506 .. 3.7272 | 3.8889 | 2 | -0.1826496 | 0.1 | -0.01826496 | 2.083723e-05 | -0.02172806 | 2.038428 | -0.04429109
97 | 97 | AuNP-PVP_1300kDa_1uM | 1 | 1.5 | 2 | 3.7272 .. 3.4674 | 3.5973 | 2 | -0.03439484 | 0.1 | -0.003439484 | 1.391403e-07 | -0.003993869 | 1.352527 | -0.005401814
98 | 98 | AuNP-PVP_1300kDa_1uM | 1 | 1.5 | 3 | 3.4674 .. 2.9691 | 3.21825 | 2 | -0.01672399 | 0.1 | -0.001672399 | 9.639477e-08 | -0.001701227 | 3.104164 | -0.005280885
99 | 99 | AuNP-PVP_1300kDa_1uM | 1 | 1.5 | 4 | 2.6280 .. 2.3912 | 2.5096 | 2 | -0.004923977 | 0.1 | -0.0004923977 | 2.180407e-06 | -0.001490247 | 92.9007 | -0.138445
100 | 100 | AuNP-PVP_1300kDa_1uM | 1 | 1.5 | 5 | 2.3912 .. 2.1544 | 2.2728 | 2 | -0.001999605 | 0.1 | -0.0001999605 | 5.132184e-07 | -0.0007214697 | 68.99832 | -0.0497802
101 | 101 | AuNP-PVP_1300kDa_1uM | 1 | 1.5 | 6 | 2.1544 .. 1.9053 | 2.02985 | 2 | -0.02871112 | 0.1 | -0.002871112 | 6.822725e-08 | -0.002799066 | 3.071771 | -0.00859809
102 | 102 | AuNP-PVP_1300kDa_1uM | 1 | 1.5 | 7 | 1.9053 .. 1.6508 | 1.77805 | 2 | -0.02812478 | 0.1 | -0.002812478 | 6.106604e-08 | -0.002675152 | 4.36176 | -0.01166837
103 | 103 | AuNP-PVP_1300kDa_1uM | 1 | 1.5 | 8 | 1.6508 .. 1.4370 | 1.5439 | 2 | -0.0756382 | 0.1 | -0.00756382 | 1.141846e-06 | -0.006726784 | 4.269852 | -0.02872237
104 | 104 | AuNP-PVP_1300kDa_1uM | 1 | 1.75 | 1 | 4.0506 .. 3.7272 | 3.8889 | 2 | -0.2323437 | 0.1 | -0.02323437 | 2.083723e-05 | -0.02172806 | 2.038428 | -0.04429109
105 | 105 | AuNP-PVP_1300kDa_1uM | 1 | 1.75 | 2 | 3.7272 .. 3.4674 | 3.5973 | 2 | -0.03662423 | 0.1 | -0.003662423 | 1.391403e-07 | -0.003993869 | 1.352527 | -0.005401814
106 | 106 | AuNP-PVP_1300kDa_1uM | 1 | 1.75 | 3 | 3.4674 .. 2.9691 | 3.21825 | 2 | -0.01732394 | 0.1 | -0.001732394 | 9.639477e-08 | -0.001701227 | 3.104164 | -0.005280885
107 | 107 | AuNP-PVP_1300kDa_1uM | 1 | 1.75 | 4 | 2.6280 .. 2.3912 | 2.5096 | 2 | -0.01938872 | 0.1 | -0.001938872 | 2.180407e-06 | -0.001490247 | 92.9007 | -0.138445
108 | 108 | AuNP-PVP_1300kDa_1uM | 1 | 1.75 | 5 | 2.3912 .. 2.1544 | 2.2728 | 2 | -0.005850154 | 0.1 | -0.0005850154 | 5.132184e-07 | -0.0007214697 | 68.99832 | -0.0497802
109 | 109 | AuNP-PVP_1300kDa_1uM | 1 | 1.75 | 6 | 2.1544 .. 1.9053 | 2.02985 | 2 | -0.02901563 | 0.1 | -0.002901563 | 6.822725e-08 | -0.002799066 | 3.071771 | -0.00859809
110 | 110 | AuNP-PVP_1300kDa_1uM | 1 | 1.75 | 7 | 1.9053 .. 1.6508 | 1.77805 | 2 | -0.0266702 | 0.1 | -0.00266702 | 6.106604e-08 | -0.002675152 | 4.36176 | -0.01166837
111 | 111 | AuNP-PVP_1300kDa_1uM | 1 | 1.75 | 8 | 1.6508 .. 1.4370 | 1.5439 | 2 | -0.06348259 | 0.1 | -0.006348259 | 1.141846e-06 | -0.006726784 | 4.269852 | -0.02872237
112 | 112 | AuNP-PVP_1300kDa_1uM | 1 | 0.25 | 1 | 4.0506 .. 3.7272 | 3.8889 | 3 | -0.08467439 | 0.1 | -0.008467439 | 4.577004e-06 | -0.02085829 | 2.140527 | -0.04464774
113 | 113 | AuNP-PVP_1300kDa_1uM | 1 | 0.25 | 2 | 3.7272 .. 3.4674 | 3.5973 | 3 | -0.00979212 | 0.1 | -0.000979212 | 2.753028e-07 | -0.00409102 | 1.500968 | -0.00614049
114 | 114 | AuNP-PVP_1300kDa_1uM | 1 | 0.25 | 3 | 3.4674 .. 2.9691 | 3.21825 | 3 | -0.007070853 | 0.1 | -0.0007070853 | 1.858409e-07 | -0.002125101 | 2.543445 | -0.005405077
115 | 115 | AuNP-PVP_1300kDa_1uM | 1 | 0.25 | 4 | 2.6280 .. 2.3912 | 2.5096 | 3 | -0.01384248 | 0.1 | -0.001384248 | 8.835986e-07 | -0.002037955 | 5.073787 | -0.01034015
116 | 116 | AuNP-PVP_1300kDa_1uM | 1 | 0.25 | 5 | 2.3912 .. 2.1544 | 2.2728 | 3 | -0.008216602 | 0.1 | -0.0008216602 | 3.462522e-07 | -0.001016414 | 7.468198 | -0.00759078
117 | 117 | AuNP-PVP_1300kDa_1uM | 1 | 0.25 | 6 | 2.1544 .. 1.9053 | 2.02985 | 3 | -0.01656451 | 0.1 | -0.001656451 | 4.620281e-08 | -0.003137876 | 2.836525 | -0.008900662
118 | 118 | AuNP-PVP_1300kDa_1uM | 1 | 0.25 | 7 | 1.9053 .. 1.6508 | 1.77805 | 3 | -0.01796473 | 0.1 | -0.001796473 | 1.47882e-07 | -0.002980285 | 3.915809 | -0.01167023
119 | 119 | AuNP-PVP_1300kDa_1uM | 1 | 0.25 | 8 | 1.6508 .. 1.4370 | 1.5439 | 3 | -0.04547967 | 0.1 | -0.004547967 | 7.121491e-07 | -0.006619252 | 4.791468 | -0.03171594
120 | 120 | AuNP-PVP_1300kDa_1uM | 1 | 0.5 | 1 | 4.0506 .. 3.7272 | 3.8889 | 3 | -0.1276623 | 0.1 | -0.01276623 | 4.577004e-06 | -0.02085829 | 2.140527 | -0.04464774
121 | 121 | AuNP-PVP_1300kDa_1uM | 1 | 0.5 | 2 | 3.7272 .. 3.4674 | 3.5973 | 3 | -0.02485418 | 0.1 | -0.002485418 | 2.753028e-07 | -0.00409102 | 1.500968 | -0.00614049
122 | 122 | AuNP-PVP_1300kDa_1uM | 1 | 0.5 | 3 | 3.4674 .. 2.9691 | 3.21825 | 3 | -0.01709155 | 0.1 | -0.001709155 | 1.858409e-07 | -0.002125101 | 2.543445 | -0.005405077
123 | 123 | AuNP-PVP_1300kDa_1uM | 1 | 0.5 | 4 | 2.6280 .. 2.3912 | 2.5096 | 3 | -0.01809063 | 0.1 | -0.001809063 | 8.835986e-07 | -0.002037955 | 5.073787 | -0.01034015
124 | 124 | AuNP-PVP_1300kDa_1uM | 1 | 0.5 | 5 | 2.3912 .. 2.1544 | 2.2728 | 3 | -0.01018304 | 0.1 | -0.001018304 | 3.462522e-07 | -0.001016414 | 7.468198 | -0.00759078
125 | 125 | AuNP-PVP_1300kDa_1uM | 1 | 0.5 | 6 | 2.1544 .. 1.9053 | 2.02985 | 3 | -0.02360139 | 0.1 | -0.002360139 | 4.620281e-08 | -0.003137876 | 2.836525 | -0.008900662
126 | 126 | AuNP-PVP_1300kDa_1uM | 1 | 0.5 | 7 | 1.9053 .. 1.6508 | 1.77805 | 3 | -0.02730349 | 0.1 | -0.002730349 | 1.47882e-07 | -0.002980285 | 3.915809 | -0.01167023
127 | 127 | AuNP-PVP_1300kDa_1uM | 1 | 0.5 | 8 | 1.6508 .. 1.4370 | 1.5439 | 3 | -0.06279011 | 0.1 | -0.006279011 | 7.121491e-07 | -0.006619252 | 4.791468 | -0.03171594
128 | 128 | AuNP-PVP_1300kDa_1uM | 1 | 0.75 | 1 | 4.0506 .. 3.7272 | 3.8889 | 3 | -0.1769564 | 0.1 | -0.01769564 | 4.577004e-06 | -0.02085829 | 2.140527 | -0.04464774
129 | 129 | AuNP-PVP_1300kDa_1uM | 1 | 0.75 | 2 | 3.7272 .. 3.4674 | 3.5973 | 3 | -0.02700465 | 0.1 | -0.002700465 | 2.753028e-07 | -0.00409102 | 1.500968 | -0.00614049
130 | 130 | AuNP-PVP_1300kDa_1uM | 1 | 0.75 | 3 | 3.4674 .. 2.9691 | 3.21825 | 3 | -0.01973401 | 0.1 | -0.001973401 | 1.858409e-07 | -0.002125101 | 2.543445 | -0.005405077
131 | 131 | AuNP-PVP_1300kDa_1uM | 1 | 0.75 | 4 | 2.6280 .. 2.3912 | 2.5096 | 3 | -0.02295152 | 0.1 | -0.002295152 | 8.835986e-07 | -0.002037955 | 5.073787 | -0.01034015
132 | 132 | AuNP-PVP_1300kDa_1uM | 1 | 0.75 | 5 | 2.3912 .. 2.1544 | 2.2728 | 3 | -0.0137722 | 0.1 | -0.00137722 | 3.462522e-07 | -0.001016414 | 7.468198 | -0.00759078
133 | 133 | AuNP-PVP_1300kDa_1uM | 1 | 0.75 | 6 | 2.1544 .. 1.9053 | 2.02985 | 3 | -0.02785831 | 0.1 | -0.002785831 | 4.620281e-08 | -0.003137876 | 2.836525 | -0.008900662
134 | 134 | AuNP-PVP_1300kDa_1uM | 1 | 0.75 | 7 | 1.9053 .. 1.6508 | 1.77805 | 3 | -0.02766545 | 0.1 | -0.002766545 | 1.47882e-07 | -0.002980285 | 3.915809 | -0.01167023
135 | 135 | AuNP-PVP_1300kDa_1uM | 1 | 0.75 | 8 | 1.6508 .. 1.4370 | 1.5439 | 3 | -0.06314951 | 0.1 | -0.006314951 | 7.121491e-07 | -0.006619252 | 4.791468 | -0.03171594
136 | 136 | AuNP-PVP_1300kDa_1uM | 1 | 1 | 1 | 4.0506 .. 3.7272 | 3.8889 | 3 | -0.1957148 | 0.1 | -0.01957148 | 4.577004e-06 | -0.02085829 | 2.140527 | -0.04464774
137 | 137 | AuNP-PVP_1300kDa_1uM | 1 | 1 | 2 | 3.7272 .. 3.4674 | 3.5973 | 3 | -0.03040615 | 0.1 | -0.003040615 | 2.753028e-07 | -0.00409102 | 1.500968 | -0.00614049
138 | 138 | AuNP-PVP_1300kDa_1uM | 1 | 1 | 3 | 3.4674 .. 2.9691 | 3.21825 | 3 | -0.01893013 | 0.1 | -0.001893013 | 1.858409e-07 | -0.002125101 | 2.543445 | -0.005405077
139 | 139 | AuNP-PVP_1300kDa_1uM | 1 | 1 | 4 | 2.6280 .. 2.3912 | 2.5096 | 3 | -0.02710178 | 0.1 | -0.002710178 | 8.835986e-07 | -0.002037955 | 5.073787 | -0.01034015
140 | 140 | AuNP-PVP_1300kDa_1uM | 1 | 1 | 5 | 2.3912 .. 2.1544 | 2.2728 | 3 | -0.01282149 | 0.1 | -0.001282149 | 3.462522e-07 | -0.001016414 | 7.468198 | -0.00759078
141 | 141 | AuNP-PVP_1300kDa_1uM | 1 | 1 | 6 | 2.1544 .. 1.9053 | 2.02985 | 3 | -0.02807872 | 0.1 | -0.002807872 | 4.620281e-08 | -0.003137876 | 2.836525 | -0.008900662
142 | 142 | AuNP-PVP_1300kDa_1uM | 1 | 1 | 7 | 1.9053 .. 1.6508 | 1.77805 | 3 | -0.0263834 | 0.1 | -0.00263834 | 1.47882e-07 | -0.002980285 | 3.915809 | -0.01167023
143 | 143 | AuNP-PVP_1300kDa_1uM | 1 | 1 | 8 | 1.6508 .. 1.4370 | 1.5439 | 3 | -0.05931055 | 0.1 | -0.005931055 | 7.121491e-07 | -0.006619252 | 4.791468 | -0.03171594
144 | 144 | AuNP-PVP_1300kDa_1uM | 1 | 1.25 | 1 | 4.0506 .. 3.7272 | 3.8889 | 3 | -0.1842063 | 0.1 | -0.01842063 | 4.577004e-06 | -0.02085829 | 2.140527 | -0.04464774
145 | 145 | AuNP-PVP_1300kDa_1uM | 1 | 1.25 | 2 | 3.7272 .. 3.4674 | 3.5973 | 3 | -0.03529938 | 0.1 | -0.003529938 | 2.753028e-07 | -0.00409102 | 1.500968 | -0.00614049
146 | 146 | AuNP-PVP_1300kDa_1uM | 1 | 1.25 | 3 | 3.4674 .. 2.9691 | 3.21825 | 3 | -0.02066252 | 0.1 | -0.002066252 | 1.858409e-07 | -0.002125101 | 2.543445 | -0.005405077
147 | 147 | AuNP-PVP_1300kDa_1uM | 1 | 1.25 | 4 | 2.6280 .. 2.3912 | 2.5096 | 3 | -0.01650098 | 0.1 | -0.001650098 | 8.835986e-07 | -0.002037955 | 5.073787 | -0.01034015
148 | 148 | AuNP-PVP_1300kDa_1uM | 1 | 1.25 | 5 | 2.3912 .. 2.1544 | 2.2728 | 3 | -0.008936311 | 0.1 | -0.0008936311 | 3.462522e-07 | -0.001016414 | 7.468198 | -0.00759078
149 | 149 | AuNP-PVP_1300kDa_1uM | 1 | 1.25 | 6 | 2.1544 .. 1.9053 | 2.02985 | 3 | -0.02992408 | 0.1 | -0.002992408 | 4.620281e-08 | -0.003137876 | 2.836525 | -0.008900662
150 | 150 | AuNP-PVP_1300kDa_1uM | 1 | 1.25 | 7 | 1.9053 .. 1.6508 | 1.77805 | 3 | -0.0312891 | 0.1 | -0.00312891 | 1.47882e-07 | -0.002980285 | 3.915809 | -0.01167023
151 | 151 | AuNP-PVP_1300kDa_1uM | 1 | 1.25 | 8 | 1.6508 .. 1.4370 | 1.5439 | 3 | -0.06921852 | 0.1 | -0.006921852 | 7.121491e-07 | -0.006619252 | 4.791468 | -0.03171594
152 | 152 | AuNP-PVP_1300kDa_1uM | 1 | 1.5 | 1 | 4.0506 .. 3.7272 | 3.8889 | 3 | -0.1956575 | 0.1 | -0.01956575 | 4.577004e-06 | -0.02085829 | 2.140527 | -0.04464774
153 | 153 | AuNP-PVP_1300kDa_1uM | 1 | 1.5 | 2 | 3.7272 .. 3.4674 | 3.5973 | 3 | -0.03832069 | 0.1 | -0.003832069 | 2.753028e-07 | -0.00409102 | 1.500968 | -0.00614049
154 | 154 | AuNP-PVP_1300kDa_1uM | 1 | 1.5 | 3 | 3.4674 .. 2.9691 | 3.21825 | 3 | -0.02152543 | 0.1 | -0.002152543 | 1.858409e-07 | -0.002125101 | 2.543445 | -0.005405077
155 | 155 | AuNP-PVP_1300kDa_1uM | 1 | 1.5 | 4 | 2.6280 .. 2.3912 | 2.5096 | 3 | -0.01962336 | 0.1 | -0.001962336 | 8.835986e-07 | -0.002037955 | 5.073787 | -0.01034015
156 | 156 | AuNP-PVP_1300kDa_1uM | 1 | 1.5 | 5 | 2.3912 .. 2.1544 | 2.2728 | 3 | -0.00771331 | 0.1 | -0.000771331 | 3.462522e-07 | -0.001016414 | 7.468198 | -0.00759078
157 | 157 | AuNP-PVP_1300kDa_1uM | 1 | 1.5 | 6 | 2.1544 .. 1.9053 | 2.02985 | 3 | -0.03221342 | 0.1 | -0.003221342 | 4.620281e-08 | -0.003137876 | 2.836525 | -0.008900662
158 | 158 | AuNP-PVP_1300kDa_1uM | 1 | 1.5 | 7 | 1.9053 .. 1.6508 | 1.77805 | 3 | -0.03021294 | 0.1 | -0.003021294 | 1.47882e-07 | -0.002980285 | 3.915809 | -0.01167023
159 | 159 | AuNP-PVP_1300kDa_1uM | 1 | 1.5 | 8 | 1.6508 .. 1.4370 | 1.5439 | 3 | -0.06947862 | 0.1 | -0.006947862 | 7.121491e-07 | -0.006619252 | 4.791468 | -0.03171594
160 | 160 | AuNP-PVP_1300kDa_1uM | 1 | 1.75 | 1 | 4.0506 .. 3.7272 | 3.8889 | 3 | -0.2057797 | 0.1 | -0.02057797 | 4.577004e-06 | -0.02085829 | 2.140527 | -0.04464774
161 | 161 | AuNP-PVP_1300kDa_1uM | 1 | 1.75 | 2 | 3.7272 .. 3.4674 | 3.5973 | 3 | -0.03647929 | 0.1 | -0.003647929 | 2.753028e-07 | -0.00409102 | 1.500968 | -0.00614049
162 | 162 | AuNP-PVP_1300kDa_1uM | 1 | 1.75 | 3 | 3.4674 .. 2.9691 | 3.21825 | 3 | -0.01926169 | 0.1 | -0.001926169 | 1.858409e-07 | -0.002125101 | 2.543445 | -0.005405077
163 | 163 | AuNP-PVP_1300kDa_1uM | 1 | 1.75 | 4 | 2.6280 .. 2.3912 | 2.5096 | 3 | -0.01639447 | 0.1 | -0.001639447 | 8.835986e-07 | -0.002037955 | 5.073787 | -0.01034015
164 | 164 | AuNP-PVP_1300kDa_1uM | 1 | 1.75 | 5 | 2.3912 .. 2.1544 | 2.2728 | 3 | -0.007610492 | 0.1 | -0.0007610492 | 3.462522e-07 | -0.001016414 | 7.468198 | -0.00759078
165 | 165 | AuNP-PVP_1300kDa_1uM | 1 | 1.75 | 6 | 2.1544 .. 1.9053 | 2.02985 | 3 | -0.03143345 | 0.1 | -0.003143345 | 4.620281e-08 | -0.003137876 | 2.836525 | -0.008900662
166 | 166 | AuNP-PVP_1300kDa_1uM | 1 | 1.75 | 7 | 1.9053 .. 1.6508 | 1.77805 | 3 | -0.02981279 | 0.1 | -0.002981279 | 1.47882e-07 | -0.002980285 | 3.915809 | -0.01167023
167 | 167 | AuNP-PVP_1300kDa_1uM | 1 | 1.75 | 8 | 1.6508 .. 1.4370 | 1.5439 | 3 | -0.06525232 | 0.1 | -0.006525232 | 7.121491e-07 | -0.006619252 | 4.791468 | -0.03171594