## Sheet1
| index | polymer_name | concentration | sat_time | proton_peak_index | ppm_range | ppm | replicate | corr_%_attenuation | amp_factor | yikj | SSE | alpha | beta | AFo
0 | 0 | AuNP-PVP_55kDa_1uM | 1 | 0.25 | 1 | 4.0506 .. 3.7272 | 3.8889 | 1 | -0.09755676 | 0.1 | -0.009755676 | 1.343509e-06 | -0.02116813 | 2.510126 | -0.05313467
1 | 1 | AuNP-PVP_55kDa_1uM | 1 | 0.25 | 2 | 3.7272 .. 3.4674 | 3.5973 | 1 | -0.01127495 | 0.1 | -0.001127495 | 4.233729e-07 | -0.004052315 | 1.873598 | -0.00759241
2 | 2 | AuNP-PVP_55kDa_1uM | 1 | 0.25 | 3 | 3.4674 .. 2.9691 | 3.21825 | 1 | -0.009301624 | 0.1 | -0.0009301624 | 1.048265e-07 | -0.002267563 | 2.835092 | -0.006428748
3 | 3 | AuNP-PVP_55kDa_1uM | 1 | 0.25 | 4 | 2.6280 .. 2.3912 | 2.5096 | 1 | -0.01814274 | 0.1 | -0.001814274 | 4.759673e-07 | -0.002510111 | 5.552122 | -0.01393644
4 | 4 | AuNP-PVP_55kDa_1uM | 1 | 0.25 | 5 | 2.3912 .. 2.1544 | 2.2728 | 1 | -0.01060712 | 0.1 | -0.001060712 | 1.521841e-07 | -0.001508294 | 5.519417 | -0.008324905
5 | 5 | AuNP-PVP_55kDa_1uM | 1 | 0.25 | 6 | 2.1544 .. 1.9053 | 2.02985 | 1 | -0.01777003 | 0.1 | -0.001777003 | 6.294216e-08 | -0.003393629 | 2.665471 | -0.009045619
6 | 6 | AuNP-PVP_55kDa_1uM | 1 | 0.25 | 7 | 1.9053 .. 1.6508 | 1.77805 | 1 | -0.01988818 | 0.1 | -0.001988818 | 6.334417e-08 | -0.00298125 | 4.170193 | -0.01243239
7 | 7 | AuNP-PVP_55kDa_1uM | 1 | 0.25 | 8 | 1.6508 .. 1.4370 | 1.5439 | 1 | -0.05040586 | 0.1 | -0.005040586 | 8.840975e-07 | -0.007819944 | 3.780833 | -0.02956591
8 | 8 | AuNP-PVP_55kDa_1uM | 1 | 0.5 | 1 | 4.0506 .. 3.7272 | 3.8889 | 1 | -0.1477505 | 0.1 | -0.01477505 | 1.343509e-06 | -0.02116813 | 2.510126 | -0.05313467
9 | 9 | AuNP-PVP_55kDa_1uM | 1 | 0.5 | 2 | 3.7272 .. 3.4674 | 3.5973 | 1 | -0.0281974 | 0.1 | -0.00281974 | 4.233729e-07 | -0.004052315 | 1.873598 | -0.00759241
10 | 10 | AuNP-PVP_55kDa_1uM | 1 | 0.5 | 3 | 3.4674 .. 2.9691 | 3.21825 | 1 | -0.01911798 | 0.1 | -0.001911798 | 1.048265e-07 | -0.002267563 | 2.835092 | -0.006428748
11 | 11 | AuNP-PVP_55kDa_1uM | 1 | 0.5 | 4 | 2.6280 .. 2.3912 | 2.5096 | 1 | -0.02411364 | 0.1 | -0.002411364 | 4.759673e-07 | -0.002510111 | 5.552122 | -0.01393644
12 | 12 | AuNP-PVP_55kDa_1uM | 1 | 0.5 | 5 | 2.3912 .. 2.1544 | 2.2728 | 1 | -0.01488559 | 0.1 | -0.001488559 | 1.521841e-07 | -0.001508294 | 5.519417 | -0.008324905
13 | 13 | AuNP-PVP_55kDa_1uM | 1 | 0.5 | 6 | 2.1544 .. 1.9053 | 2.02985 | 1 | -0.02497682 | 0.1 | -0.002497682 | 6.294216e-08 | -0.003393629 | 2.665471 | -0.009045619
14 | 14 | AuNP-PVP_55kDa_1uM | 1 | 0.5 | 7 | 1.9053 .. 1.6508 | 1.77805 | 1 | -0.02591579 | 0.1 | -0.002591579 | 6.334417e-08 | -0.00298125 | 4.170193 | -0.01243239
15 | 15 | AuNP-PVP_55kDa_1uM | 1 | 0.5 | 8 | 1.6508 .. 1.4370 | 1.5439 | 1 | -0.06508646 | 0.1 | -0.006508646 | 8.840975e-07 | -0.007819944 | 3.780833 | -0.02956591
16 | 16 | AuNP-PVP_55kDa_1uM | 1 | 0.75 | 1 | 4.0506 .. 3.7272 | 3.8889 | 1 | -0.1831854 | 0.1 | -0.01831854 | 1.343509e-06 | -0.02116813 | 2.510126 | -0.05313467
17 | 17 | AuNP-PVP_55kDa_1uM | 1 | 0.75 | 2 | 3.7272 .. 3.4674 | 3.5973 | 1 | -0.02971234 | 0.1 | -0.002971234 | 4.233729e-07 | -0.004052315 | 1.873598 | -0.00759241
18 | 18 | AuNP-PVP_55kDa_1uM | 1 | 0.75 | 3 | 3.4674 .. 2.9691 | 3.21825 | 1 | -0.02051963 | 0.1 | -0.002051963 | 1.048265e-07 | -0.002267563 | 2.835092 | -0.006428748
19 | 19 | AuNP-PVP_55kDa_1uM | 1 | 0.75 | 4 | 2.6280 .. 2.3912 | 2.5096 | 1 | -0.02578416 | 0.1 | -0.002578416 | 4.759673e-07 | -0.002510111 | 5.552122 | -0.01393644
20 | 20 | AuNP-PVP_55kDa_1uM | 1 | 0.75 | 5 | 2.3912 .. 2.1544 | 2.2728 | 1 | -0.01612193 | 0.1 | -0.001612193 | 1.521841e-07 | -0.001508294 | 5.519417 | -0.008324905
21 | 21 | AuNP-PVP_55kDa_1uM | 1 | 0.75 | 6 | 2.1544 .. 1.9053 | 2.02985 | 1 | -0.02823013 | 0.1 | -0.002823013 | 6.294216e-08 | -0.003393629 | 2.665471 | -0.009045619
22 | 22 | AuNP-PVP_55kDa_1uM | 1 | 0.75 | 7 | 1.9053 .. 1.6508 | 1.77805 | 1 | -0.02766995 | 0.1 | -0.002766995 | 6.334417e-08 | -0.00298125 | 4.170193 | -0.01243239
23 | 23 | AuNP-PVP_55kDa_1uM | 1 | 0.75 | 8 | 1.6508 .. 1.4370 | 1.5439 | 1 | -0.07078617 | 0.1 | -0.007078617 | 8.840975e-07 | -0.007819944 | 3.780833 | -0.02956591
24 | 24 | AuNP-PVP_55kDa_1uM | 1 | 1 | 1 | 4.0506 .. 3.7272 | 3.8889 | 1 | -0.198838 | 0.1 | -0.0198838 | 1.343509e-06 | -0.02116813 | 2.510126 | -0.05313467
25 | 25 | AuNP-PVP_55kDa_1uM | 1 | 1 | 2 | 3.7272 .. 3.4674 | 3.5973 | 1 | -0.03594674 | 0.1 | -0.003594674 | 4.233729e-07 | -0.004052315 | 1.873598 | -0.00759241
26 | 26 | AuNP-PVP_55kDa_1uM | 1 | 1 | 3 | 3.4674 .. 2.9691 | 3.21825 | 1 | -0.02111181 | 0.1 | -0.002111181 | 1.048265e-07 | -0.002267563 | 2.835092 | -0.006428748
27 | 27 | AuNP-PVP_55kDa_1uM | 1 | 1 | 4 | 2.6280 .. 2.3912 | 2.5096 | 1 | -0.02913363 | 0.1 | -0.002913363 | 4.759673e-07 | -0.002510111 | 5.552122 | -0.01393644
28 | 28 | AuNP-PVP_55kDa_1uM | 1 | 1 | 5 | 2.3912 .. 2.1544 | 2.2728 | 1 | -0.01552491 | 0.1 | -0.001552491 | 1.521841e-07 | -0.001508294 | 5.519417 | -0.008324905
29 | 29 | AuNP-PVP_55kDa_1uM | 1 | 1 | 6 | 2.1544 .. 1.9053 | 2.02985 | 1 | -0.03010948 | 0.1 | -0.003010948 | 6.294216e-08 | -0.003393629 | 2.665471 | -0.009045619
30 | 30 | AuNP-PVP_55kDa_1uM | 1 | 1 | 7 | 1.9053 .. 1.6508 | 1.77805 | 1 | -0.0279848 | 0.1 | -0.00279848 | 6.334417e-08 | -0.00298125 | 4.170193 | -0.01243239
31 | 31 | AuNP-PVP_55kDa_1uM | 1 | 1 | 8 | 1.6508 .. 1.4370 | 1.5439 | 1 | -0.07225879 | 0.1 | -0.007225879 | 8.840975e-07 | -0.007819944 | 3.780833 | -0.02956591
32 | 32 | AuNP-PVP_55kDa_1uM | 1 | 1.25 | 1 | 4.0506 .. 3.7272 | 3.8889 | 1 | -0.1992989 | 0.1 | -0.01992989 | 1.343509e-06 | -0.02116813 | 2.510126 | -0.05313467
33 | 33 | AuNP-PVP_55kDa_1uM | 1 | 1.25 | 2 | 3.7272 .. 3.4674 | 3.5973 | 1 | -0.03430598 | 0.1 | -0.003430598 | 4.233729e-07 | -0.004052315 | 1.873598 | -0.00759241
34 | 34 | AuNP-PVP_55kDa_1uM | 1 | 1.25 | 3 | 3.4674 .. 2.9691 | 3.21825 | 1 | -0.02232751 | 0.1 | -0.002232751 | 1.048265e-07 | -0.002267563 | 2.835092 | -0.006428748
35 | 35 | AuNP-PVP_55kDa_1uM | 1 | 1.25 | 4 | 2.6280 .. 2.3912 | 2.5096 | 1 | -0.02229105 | 0.1 | -0.002229105 | 4.759673e-07 | -0.002510111 | 5.552122 | -0.01393644
36 | 36 | AuNP-PVP_55kDa_1uM | 1 | 1.25 | 5 | 2.3912 .. 2.1544 | 2.2728 | 1 | -0.0167413 | 0.1 | -0.00167413 | 1.521841e-07 | -0.001508294 | 5.519417 | -0.008324905
37 | 37 | AuNP-PVP_55kDa_1uM | 1 | 1.25 | 6 | 2.1544 .. 1.9053 | 2.02985 | 1 | -0.03354813 | 0.1 | -0.003354813 | 6.294216e-08 | -0.003393629 | 2.665471 | -0.009045619
38 | 38 | AuNP-PVP_55kDa_1uM | 1 | 1.25 | 7 | 1.9053 .. 1.6508 | 1.77805 | 1 | -0.03097196 | 0.1 | -0.003097196 | 6.334417e-08 | -0.00298125 | 4.170193 | -0.01243239
39 | 39 | AuNP-PVP_55kDa_1uM | 1 | 1.25 | 8 | 1.6508 .. 1.4370 | 1.5439 | 1 | -0.08412522 | 0.1 | -0.008412522 | 8.840975e-07 | -0.007819944 | 3.780833 | -0.02956591
40 | 40 | AuNP-PVP_55kDa_1uM | 1 | 1.5 | 1 | 4.0506 .. 3.7272 | 3.8889 | 1 | -0.212488 | 0.1 | -0.0212488 | 1.343509e-06 | -0.02116813 | 2.510126 | -0.05313467
41 | 41 | AuNP-PVP_55kDa_1uM | 1 | 1.5 | 2 | 3.7272 .. 3.4674 | 3.5973 | 1 | -0.04010822 | 0.1 | -0.004010822 | 4.233729e-07 | -0.004052315 | 1.873598 | -0.00759241
42 | 42 | AuNP-PVP_55kDa_1uM | 1 | 1.5 | 3 | 3.4674 .. 2.9691 | 3.21825 | 1 | -0.02259476 | 0.1 | -0.002259476 | 1.048265e-07 | -0.002267563 | 2.835092 | -0.006428748
43 | 43 | AuNP-PVP_55kDa_1uM | 1 | 1.5 | 4 | 2.6280 .. 2.3912 | 2.5096 | 1 | -0.02688515 | 0.1 | -0.002688515 | 4.759673e-07 | -0.002510111 | 5.552122 | -0.01393644
44 | 44 | AuNP-PVP_55kDa_1uM | 1 | 1.5 | 5 | 2.3912 .. 2.1544 | 2.2728 | 1 | -0.0144668 | 0.1 | -0.00144668 | 1.521841e-07 | -0.001508294 | 5.519417 | -0.008324905
45 | 45 | AuNP-PVP_55kDa_1uM | 1 | 1.5 | 6 | 2.1544 .. 1.9053 | 2.02985 | 1 | -0.03345593 | 0.1 | -0.003345593 | 6.294216e-08 | -0.003393629 | 2.665471 | -0.009045619
46 | 46 | AuNP-PVP_55kDa_1uM | 1 | 1.5 | 7 | 1.9053 .. 1.6508 | 1.77805 | 1 | -0.02921373 | 0.1 | -0.002921373 | 6.334417e-08 | -0.00298125 | 4.170193 | -0.01243239
47 | 47 | AuNP-PVP_55kDa_1uM | 1 | 1.5 | 8 | 1.6508 .. 1.4370 | 1.5439 | 1 | -0.07543859 | 0.1 | -0.007543859 | 8.840975e-07 | -0.007819944 | 3.780833 | -0.02956591
48 | 48 | AuNP-PVP_55kDa_1uM | 1 | 1.75 | 1 | 4.0506 .. 3.7272 | 3.8889 | 1 | -0.202387 | 0.1 | -0.0202387 | 1.343509e-06 | -0.02116813 | 2.510126 | -0.05313467
49 | 49 | AuNP-PVP_55kDa_1uM | 1 | 1.75 | 2 | 3.7272 .. 3.4674 | 3.5973 | 1 | -0.0376961 | 0.1 | -0.00376961 | 4.233729e-07 | -0.004052315 | 1.873598 | -0.00759241
50 | 50 | AuNP-PVP_55kDa_1uM | 1 | 1.75 | 3 | 3.4674 .. 2.9691 | 3.21825 | 1 | -0.02136331 | 0.1 | -0.002136331 | 1.048265e-07 | -0.002267563 | 2.835092 | -0.006428748
51 | 51 | AuNP-PVP_55kDa_1uM | 1 | 1.75 | 4 | 2.6280 .. 2.3912 | 2.5096 | 1 | -0.02090309 | 0.1 | -0.002090309 | 4.759673e-07 | -0.002510111 | 5.552122 | -0.01393644
52 | 52 | AuNP-PVP_55kDa_1uM | 1 | 1.75 | 5 | 2.3912 .. 2.1544 | 2.2728 | 1 | -0.01206264 | 0.1 | -0.001206264 | 1.521841e-07 | -0.001508294 | 5.519417 | -0.008324905
53 | 53 | AuNP-PVP_55kDa_1uM | 1 | 1.75 | 6 | 2.1544 .. 1.9053 | 2.02985 | 1 | -0.03440464 | 0.1 | -0.003440464 | 6.294216e-08 | -0.003393629 | 2.665471 | -0.009045619
54 | 54 | AuNP-PVP_55kDa_1uM | 1 | 1.75 | 7 | 1.9053 .. 1.6508 | 1.77805 | 1 | -0.03095229 | 0.1 | -0.003095229 | 6.334417e-08 | -0.00298125 | 4.170193 | -0.01243239
55 | 55 | AuNP-PVP_55kDa_1uM | 1 | 1.75 | 8 | 1.6508 .. 1.4370 | 1.5439 | 1 | -0.08026273 | 0.1 | -0.008026273 | 8.840975e-07 | -0.007819944 | 3.780833 | -0.02956591
56 | 56 | AuNP-PVP_55kDa_1uM | 1 | 0.25 | 1 | 4.0506 .. 3.7272 | 3.8889 | 2 | -0.111415 | 0.1 | -0.0111415 | 1.168033e-05 | -0.02044128 | 2.70267 | -0.05524603
57 | 57 | AuNP-PVP_55kDa_1uM | 1 | 0.25 | 2 | 3.7272 .. 3.4674 | 3.5973 | 2 | -0.01501737 | 0.1 | -0.001501737 | 3.014369e-07 | -0.003669869 | 2.245529 | -0.008240798
58 | 58 | AuNP-PVP_55kDa_1uM | 1 | 0.25 | 3 | 3.4674 .. 2.9691 | 3.21825 | 2 | -0.01058903 | 0.1 | -0.001058903 | 1.075783e-07 | -0.001726911 | 4.591599 | -0.007929283
59 | 59 | AuNP-PVP_55kDa_1uM | 1 | 0.25 | 4 | 2.6280 .. 2.3912 | 2.5096 | 2 | -0.02130101 | 0.1 | -0.002130101 | 1.118124e-06 | -0.002433696 | 8.72779 | -0.02124079
60 | 60 | AuNP-PVP_55kDa_1uM | 1 | 0.25 | 5 | 2.3912 .. 2.1544 | 2.2728 | 2 | -0.01175852 | 0.1 | -0.001175852 | 1.676762e-07 | -0.001176252 | 32.82382 | -0.03860909
61 | 61 | AuNP-PVP_55kDa_1uM | 1 | 0.25 | 6 | 2.1544 .. 1.9053 | 2.02985 | 2 | -0.01778796 | 0.1 | -0.001778796 | 4.307765e-08 | -0.002830998 | 3.560699 | -0.01008033
62 | 62 | AuNP-PVP_55kDa_1uM | 1 | 0.25 | 7 | 1.9053 .. 1.6508 | 1.77805 | 2 | -0.01621092 | 0.1 | -0.001621092 | 1.560145e-07 | -0.002353104 | 5.204349 | -0.01224637
63 | 63 | AuNP-PVP_55kDa_1uM | 1 | 0.25 | 8 | 1.6508 .. 1.4370 | 1.5439 | 2 | -0.04599576 | 0.1 | -0.004599576 | 7.857603e-07 | -0.006551335 | 5.199163 | -0.03406146
64 | 64 | AuNP-PVP_55kDa_1uM | 1 | 0.5 | 1 | 4.0506 .. 3.7272 | 3.8889 | 2 | -0.1508736 | 0.1 | -0.01508736 | 1.168033e-05 | -0.02044128 | 2.70267 | -0.05524603
65 | 65 | AuNP-PVP_55kDa_1uM | 1 | 0.5 | 2 | 3.7272 .. 3.4674 | 3.5973 | 2 | -0.02783789 | 0.1 | -0.002783789 | 3.014369e-07 | -0.003669869 | 2.245529 | -0.008240798
66 | 66 | AuNP-PVP_55kDa_1uM | 1 | 0.5 | 3 | 3.4674 .. 2.9691 | 3.21825 | 2 | -0.01727877 | 0.1 | -0.001727877 | 1.075783e-07 | -0.001726911 | 4.591599 | -0.007929283
67 | 67 | AuNP-PVP_55kDa_1uM | 1 | 0.5 | 4 | 2.6280 .. 2.3912 | 2.5096 | 2 | -0.02565696 | 0.1 | -0.002565696 | 1.118124e-06 | -0.002433696 | 8.72779 | -0.02124079
68 | 68 | AuNP-PVP_55kDa_1uM | 1 | 0.5 | 5 | 2.3912 .. 2.1544 | 2.2728 | 2 | -0.01317572 | 0.1 | -0.001317572 | 1.676762e-07 | -0.001176252 | 32.82382 | -0.03860909
69 | 69 | AuNP-PVP_55kDa_1uM | 1 | 0.5 | 6 | 2.1544 .. 1.9053 | 2.02985 | 2 | -0.02284911 | 0.1 | -0.002284911 | 4.307765e-08 | -0.002830998 | 3.560699 | -0.01008033
70 | 70 | AuNP-PVP_55kDa_1uM | 1 | 0.5 | 7 | 1.9053 .. 1.6508 | 1.77805 | 2 | -0.02300615 | 0.1 | -0.002300615 | 1.560145e-07 | -0.002353104 | 5.204349 | -0.01224637
71 | 71 | AuNP-PVP_55kDa_1uM | 1 | 0.5 | 8 | 1.6508 .. 1.4370 | 1.5439 | 2 | -0.06201538 | 0.1 | -0.006201538 | 7.857603e-07 | -0.006551335 | 5.199163 | -0.03406146
72 | 72 | AuNP-PVP_55kDa_1uM | 1 | 0.75 | 1 | 4.0506 .. 3.7272 | 3.8889 | 2 | -0.1733059 | 0.1 | -0.01733059 | 1.168033e-05 | -0.02044128 | 2.70267 | -0.05524603
73 | 73 | AuNP-PVP_55kDa_1uM | 1 | 0.75 | 2 | 3.7272 .. 3.4674 | 3.5973 | 2 | -0.02869081 | 0.1 | -0.002869081 | 3.014369e-07 | -0.003669869 | 2.245529 | -0.008240798
74 | 74 | AuNP-PVP_55kDa_1uM | 1 | 0.75 | 3 | 3.4674 .. 2.9691 | 3.21825 | 2 | -0.0172123 | 0.1 | -0.00172123 | 1.075783e-07 | -0.001726911 | 4.591599 | -0.007929283
75 | 75 | AuNP-PVP_55kDa_1uM | 1 | 0.75 | 4 | 2.6280 .. 2.3912 | 2.5096 | 2 | -0.02327656 | 0.1 | -0.002327656 | 1.118124e-06 | -0.002433696 | 8.72779 | -0.02124079
76 | 76 | AuNP-PVP_55kDa_1uM | 1 | 0.75 | 5 | 2.3912 .. 2.1544 | 2.2728 | 2 | -0.01350217 | 0.1 | -0.001350217 | 1.676762e-07 | -0.001176252 | 32.82382 | -0.03860909
77 | 77 | AuNP-PVP_55kDa_1uM | 1 | 0.75 | 6 | 2.1544 .. 1.9053 | 2.02985 | 2 | -0.02554322 | 0.1 | -0.002554322 | 4.307765e-08 | -0.002830998 | 3.560699 | -0.01008033
78 | 78 | AuNP-PVP_55kDa_1uM | 1 | 0.75 | 7 | 1.9053 .. 1.6508 | 1.77805 | 2 | -0.02332833 | 0.1 | -0.002332833 | 1.560145e-07 | -0.002353104 | 5.204349 | -0.01224637
79 | 79 | AuNP-PVP_55kDa_1uM | 1 | 0.75 | 8 | 1.6508 .. 1.4370 | 1.5439 | 2 | -0.06629475 | 0.1 | -0.006629475 | 7.857603e-07 | -0.006551335 | 5.199163 | -0.03406146
80 | 80 | AuNP-PVP_55kDa_1uM | 1 | 1 | 1 | 4.0506 .. 3.7272 | 3.8889 | 2 | -0.1659838 | 0.1 | -0.01659838 | 1.168033e-05 | -0.02044128 | 2.70267 | -0.05524603
81 | 81 | AuNP-PVP_55kDa_1uM | 1 | 1 | 2 | 3.7272 .. 3.4674 | 3.5973 | 2 | -0.03002332 | 0.1 | -0.003002332 | 3.014369e-07 | -0.003669869 | 2.245529 | -0.008240798
82 | 82 | AuNP-PVP_55kDa_1uM | 1 | 1 | 3 | 3.4674 .. 2.9691 | 3.21825 | 2 | -0.0164918 | 0.1 | -0.00164918 | 1.075783e-07 | -0.001726911 | 4.591599 | -0.007929283
83 | 83 | AuNP-PVP_55kDa_1uM | 1 | 1 | 4 | 2.6280 .. 2.3912 | 2.5096 | 2 | -0.01714414 | 0.1 | -0.001714414 | 1.118124e-06 | -0.002433696 | 8.72779 | -0.02124079
84 | 84 | AuNP-PVP_55kDa_1uM | 1 | 1 | 5 | 2.3912 .. 2.1544 | 2.2728 | 2 | -0.01059505 | 0.1 | -0.001059505 | 1.676762e-07 | -0.001176252 | 32.82382 | -0.03860909
85 | 85 | AuNP-PVP_55kDa_1uM | 1 | 1 | 6 | 2.1544 .. 1.9053 | 2.02985 | 2 | -0.02650691 | 0.1 | -0.002650691 | 4.307765e-08 | -0.002830998 | 3.560699 | -0.01008033
86 | 86 | AuNP-PVP_55kDa_1uM | 1 | 1 | 7 | 1.9053 .. 1.6508 | 1.77805 | 2 | -0.02627922 | 0.1 | -0.002627922 | 1.560145e-07 | -0.002353104 | 5.204349 | -0.01224637
87 | 87 | AuNP-PVP_55kDa_1uM | 1 | 1 | 8 | 1.6508 .. 1.4370 | 1.5439 | 2 | -0.07165222 | 0.1 | -0.007165222 | 7.857603e-07 | -0.006551335 | 5.199163 | -0.03406146
88 | 88 | AuNP-PVP_55kDa_1uM | 1 | 1.25 | 1 | 4.0506 .. 3.7272 | 3.8889 | 2 | -0.2051441 | 0.1 | -0.02051441 | 1.168033e-05 | -0.02044128 | 2.70267 | -0.05524603
89 | 89 | AuNP-PVP_55kDa_1uM | 1 | 1.25 | 2 | 3.7272 .. 3.4674 | 3.5973 | 2 | -0.03336093 | 0.1 | -0.003336093 | 3.014369e-07 | -0.003669869 | 2.245529 | -0.008240798
90 | 90 | AuNP-PVP_55kDa_1uM | 1 | 1.25 | 3 | 3.4674 .. 2.9691 | 3.21825 | 2 | -0.01740725 | 0.1 | -0.001740725 | 1.075783e-07 | -0.001726911 | 4.591599 | -0.007929283
91 | 91 | AuNP-PVP_55kDa_1uM | 1 | 1.25 | 4 | 2.6280 .. 2.3912 | 2.5096 | 2 | -0.02710129 | 0.1 | -0.002710129 | 1.118124e-06 | -0.002433696 | 8.72779 | -0.02124079
92 | 92 | AuNP-PVP_55kDa_1uM | 1 | 1.25 | 5 | 2.3912 .. 2.1544 | 2.2728 | 2 | -0.01257066 | 0.1 | -0.001257066 | 1.676762e-07 | -0.001176252 | 32.82382 | -0.03860909
93 | 93 | AuNP-PVP_55kDa_1uM | 1 | 1.25 | 6 | 2.1544 .. 1.9053 | 2.02985 | 2 | -0.02861097 | 0.1 | -0.002861097 | 4.307765e-08 | -0.002830998 | 3.560699 | -0.01008033
94 | 94 | AuNP-PVP_55kDa_1uM | 1 | 1.25 | 7 | 1.9053 .. 1.6508 | 1.77805 | 2 | -0.02236208 | 0.1 | -0.002236208 | 1.560145e-07 | -0.002353104 | 5.204349 | -0.01224637
95 | 95 | AuNP-PVP_55kDa_1uM | 1 | 1.25 | 8 | 1.6508 .. 1.4370 | 1.5439 | 2 | -0.06386136 | 0.1 | -0.006386136 | 7.857603e-07 | -0.006551335 | 5.199163 | -0.03406146
96 | 96 | AuNP-PVP_55kDa_1uM | 1 | 1.5 | 1 | 4.0506 .. 3.7272 | 3.8889 | 2 | -0.2193801 | 0.1 | -0.02193801 | 1.168033e-05 | -0.02044128 | 2.70267 | -0.05524603
97 | 97 | AuNP-PVP_55kDa_1uM | 1 | 1.5 | 2 | 3.7272 .. 3.4674 | 3.5973 | 2 | -0.03852845 | 0.1 | -0.003852845 | 3.014369e-07 | -0.003669869 | 2.245529 | -0.008240798
98 | 98 | AuNP-PVP_55kDa_1uM | 1 | 1.5 | 3 | 3.4674 .. 2.9691 | 3.21825 | 2 | -0.018461 | 0.1 | -0.0018461 | 1.075783e-07 | -0.001726911 | 4.591599 | -0.007929283
99 | 99 | AuNP-PVP_55kDa_1uM | 1 | 1.5 | 4 | 2.6280 .. 2.3912 | 2.5096 | 2 | -0.03087408 | 0.1 | -0.003087408 | 1.118124e-06 | -0.002433696 | 8.72779 | -0.02124079
100 | 100 | AuNP-PVP_55kDa_1uM | 1 | 1.5 | 5 | 2.3912 .. 2.1544 | 2.2728 | 2 | -0.01207324 | 0.1 | -0.001207324 | 1.676762e-07 | -0.001176252 | 32.82382 | -0.03860909
101 | 101 | AuNP-PVP_55kDa_1uM | 1 | 1.5 | 6 | 2.1544 .. 1.9053 | 2.02985 | 2 | -0.02884186 | 0.1 | -0.002884186 | 4.307765e-08 | -0.002830998 | 3.560699 | -0.01008033
102 | 102 | AuNP-PVP_55kDa_1uM | 1 | 1.5 | 7 | 1.9053 .. 1.6508 | 1.77805 | 2 | -0.02284588 | 0.1 | -0.002284588 | 1.560145e-07 | -0.002353104 | 5.204349 | -0.01224637
103 | 103 | AuNP-PVP_55kDa_1uM | 1 | 1.5 | 8 | 1.6508 .. 1.4370 | 1.5439 | 2 | -0.06209537 | 0.1 | -0.006209537 | 7.857603e-07 | -0.006551335 | 5.199163 | -0.03406146
104 | 104 | AuNP-PVP_55kDa_1uM | 1 | 1.75 | 1 | 4.0506 .. 3.7272 | 3.8889 | 2 | -0.1986892 | 0.1 | -0.01986892 | 1.168033e-05 | -0.02044128 | 2.70267 | -0.05524603
105 | 105 | AuNP-PVP_55kDa_1uM | 1 | 1.75 | 2 | 3.7272 .. 3.4674 | 3.5973 | 2 | -0.03575178 | 0.1 | -0.003575178 | 3.014369e-07 | -0.003669869 | 2.245529 | -0.008240798
106 | 106 | AuNP-PVP_55kDa_1uM | 1 | 1.75 | 3 | 3.4674 .. 2.9691 | 3.21825 | 2 | -0.01522592 | 0.1 | -0.001522592 | 1.075783e-07 | -0.001726911 | 4.591599 | -0.007929283
107 | 107 | AuNP-PVP_55kDa_1uM | 1 | 1.75 | 4 | 2.6280 .. 2.3912 | 2.5096 | 2 | -0.02189524 | 0.1 | -0.002189524 | 1.118124e-06 | -0.002433696 | 8.72779 | -0.02124079
108 | 108 | AuNP-PVP_55kDa_1uM | 1 | 1.75 | 5 | 2.3912 .. 2.1544 | 2.2728 | 2 | -0.008659062 | 0.1 | -0.0008659062 | 1.676762e-07 | -0.001176252 | 32.82382 | -0.03860909
109 | 109 | AuNP-PVP_55kDa_1uM | 1 | 1.75 | 6 | 2.1544 .. 1.9053 | 2.02985 | 2 | -0.02861131 | 0.1 | -0.002861131 | 4.307765e-08 | -0.002830998 | 3.560699 | -0.01008033
110 | 110 | AuNP-PVP_55kDa_1uM | 1 | 1.75 | 7 | 1.9053 .. 1.6508 | 1.77805 | 2 | -0.02174398 | 0.1 | -0.002174398 | 1.560145e-07 | -0.002353104 | 5.204349 | -0.01224637
111 | 111 | AuNP-PVP_55kDa_1uM | 1 | 1.75 | 8 | 1.6508 .. 1.4370 | 1.5439 | 2 | -0.06185495 | 0.1 | -0.006185495 | 7.857603e-07 | -0.006551335 | 5.199163 | -0.03406146
112 | 112 | AuNP-PVP_55kDa_1uM | 1 | 0.25 | 1 | 4.0506 .. 3.7272 | 3.8889 | 3 | -0.1179781 | 0.1 | -0.01179781 | 1.362572e-05 | -0.02462806 | 2.178542 | -0.05365327
113 | 113 | AuNP-PVP_55kDa_1uM | 1 | 0.25 | 2 | 3.7272 .. 3.4674 | 3.5973 | 3 | -0.0206723 | 0.1 | -0.00206723 | 1.712433e-07 | -0.006036774 | 1.532565 | -0.009251749
114 | 114 | AuNP-PVP_55kDa_1uM | 1 | 0.25 | 3 | 3.4674 .. 2.9691 | 3.21825 | 3 | -0.01380406 | 0.1 | -0.001380406 | 1.130483e-08 | -0.003480899 | 1.919894 | -0.006682956
115 | 115 | AuNP-PVP_55kDa_1uM | 1 | 0.25 | 4 | 2.6280 .. 2.3912 | 2.5096 | 3 | -0.0234739 | 0.1 | -0.00234739 | 1.607451e-06 | -0.003514866 | 3.480227 | -0.01223253
116 | 116 | AuNP-PVP_55kDa_1uM | 1 | 0.25 | 5 | 2.3912 .. 2.1544 | 2.2728 | 3 | -0.01359772 | 0.1 | -0.001359772 | 1.06311e-07 | -0.002451645 | 2.947991 | -0.007227426
117 | 117 | AuNP-PVP_55kDa_1uM | 1 | 0.25 | 6 | 2.1544 .. 1.9053 | 2.02985 | 3 | -0.02291101 | 0.1 | -0.002291101 | 1.271624e-07 | -0.005044286 | 2.055085 | -0.01036644
118 | 118 | AuNP-PVP_55kDa_1uM | 1 | 0.25 | 7 | 1.9053 .. 1.6508 | 1.77805 | 3 | -0.02447029 | 0.1 | -0.002447029 | 1.654835e-07 | -0.004415102 | 3.057178 | -0.01349775
119 | 119 | AuNP-PVP_55kDa_1uM | 1 | 0.25 | 8 | 1.6508 .. 1.4370 | 1.5439 | 3 | -0.05855368 | 0.1 | -0.005855368 | 2.0655e-06 | -0.00917204 | 3.724042 | -0.03415706
120 | 120 | AuNP-PVP_55kDa_1uM | 1 | 0.5 | 1 | 4.0506 .. 3.7272 | 3.8889 | 3 | -0.1658312 | 0.1 | -0.01658312 | 1.362572e-05 | -0.02462806 | 2.178542 | -0.05365327
121 | 121 | AuNP-PVP_55kDa_1uM | 1 | 0.5 | 2 | 3.7272 .. 3.4674 | 3.5973 | 3 | -0.0338886 | 0.1 | -0.00338886 | 1.712433e-07 | -0.006036774 | 1.532565 | -0.009251749
122 | 122 | AuNP-PVP_55kDa_1uM | 1 | 0.5 | 3 | 3.4674 .. 2.9691 | 3.21825 | 3 | -0.02137278 | 0.1 | -0.002137278 | 1.130483e-08 | -0.003480899 | 1.919894 | -0.006682956
123 | 123 | AuNP-PVP_55kDa_1uM | 1 | 0.5 | 4 | 2.6280 .. 2.3912 | 2.5096 | 3 | -0.02980249 | 0.1 | -0.002980249 | 1.607451e-06 | -0.003514866 | 3.480227 | -0.01223253
124 | 124 | AuNP-PVP_55kDa_1uM | 1 | 0.5 | 5 | 2.3912 .. 2.1544 | 2.2728 | 3 | -0.01866885 | 0.1 | -0.001866885 | 1.06311e-07 | -0.002451645 | 2.947991 | -0.007227426
125 | 125 | AuNP-PVP_55kDa_1uM | 1 | 0.5 | 6 | 2.1544 .. 1.9053 | 2.02985 | 3 | -0.03145467 | 0.1 | -0.003145467 | 1.271624e-07 | -0.005044286 | 2.055085 | -0.01036644
126 | 126 | AuNP-PVP_55kDa_1uM | 1 | 0.5 | 7 | 1.9053 .. 1.6508 | 1.77805 | 3 | -0.03369688 | 0.1 | -0.003369688 | 1.654835e-07 | -0.004415102 | 3.057178 | -0.01349775
127 | 127 | AuNP-PVP_55kDa_1uM | 1 | 0.5 | 8 | 1.6508 .. 1.4370 | 1.5439 | 3 | -0.0705004 | 0.1 | -0.00705004 | 2.0655e-06 | -0.00917204 | 3.724042 | -0.03415706
128 | 128 | AuNP-PVP_55kDa_1uM | 1 | 0.75 | 1 | 4.0506 .. 3.7272 | 3.8889 | 3 | -0.1818021 | 0.1 | -0.01818021 | 1.362572e-05 | -0.02462806 | 2.178542 | -0.05365327
129 | 129 | AuNP-PVP_55kDa_1uM | 1 | 0.75 | 2 | 3.7272 .. 3.4674 | 3.5973 | 3 | -0.03793491 | 0.1 | -0.003793491 | 1.712433e-07 | -0.006036774 | 1.532565 | -0.009251749
130 | 130 | AuNP-PVP_55kDa_1uM | 1 | 0.75 | 3 | 3.4674 .. 2.9691 | 3.21825 | 3 | -0.02598918 | 0.1 | -0.002598918 | 1.130483e-08 | -0.003480899 | 1.919894 | -0.006682956
131 | 131 | AuNP-PVP_55kDa_1uM | 1 | 0.75 | 4 | 2.6280 .. 2.3912 | 2.5096 | 3 | -0.02557708 | 0.1 | -0.002557708 | 1.607451e-06 | -0.003514866 | 3.480227 | -0.01223253
132 | 132 | AuNP-PVP_55kDa_1uM | 1 | 0.75 | 5 | 2.3912 .. 2.1544 | 2.2728 | 3 | -0.02109893 | 0.1 | -0.002109893 | 1.06311e-07 | -0.002451645 | 2.947991 | -0.007227426
133 | 133 | AuNP-PVP_55kDa_1uM | 1 | 0.75 | 6 | 2.1544 .. 1.9053 | 2.02985 | 3 | -0.0388536 | 0.1 | -0.00388536 | 1.271624e-07 | -0.005044286 | 2.055085 | -0.01036644
134 | 134 | AuNP-PVP_55kDa_1uM | 1 | 0.75 | 7 | 1.9053 .. 1.6508 | 1.77805 | 3 | -0.03987358 | 0.1 | -0.003987358 | 1.654835e-07 | -0.004415102 | 3.057178 | -0.01349775
135 | 135 | AuNP-PVP_55kDa_1uM | 1 | 0.75 | 8 | 1.6508 .. 1.4370 | 1.5439 | 3 | -0.09120169 | 0.1 | -0.009120169 | 2.0655e-06 | -0.00917204 | 3.724042 | -0.03415706
136 | 136 | AuNP-PVP_55kDa_1uM | 1 | 1 | 1 | 4.0506 .. 3.7272 | 3.8889 | 3 | -0.2027552 | 0.1 | -0.02027552 | 1.362572e-05 | -0.02462806 | 2.178542 | -0.05365327
137 | 137 | AuNP-PVP_55kDa_1uM | 1 | 1 | 2 | 3.7272 .. 3.4674 | 3.5973 | 3 | -0.04751162 | 0.1 | -0.004751162 | 1.712433e-07 | -0.006036774 | 1.532565 | -0.009251749
138 | 138 | AuNP-PVP_55kDa_1uM | 1 | 1 | 3 | 3.4674 .. 2.9691 | 3.21825 | 3 | -0.02994529 | 0.1 | -0.002994529 | 1.130483e-08 | -0.003480899 | 1.919894 | -0.006682956
139 | 139 | AuNP-PVP_55kDa_1uM | 1 | 1 | 4 | 2.6280 .. 2.3912 | 2.5096 | 3 | -0.02962761 | 0.1 | -0.002962761 | 1.607451e-06 | -0.003514866 | 3.480227 | -0.01223253
140 | 140 | AuNP-PVP_55kDa_1uM | 1 | 1 | 5 | 2.3912 .. 2.1544 | 2.2728 | 3 | -0.02171799 | 0.1 | -0.002171799 | 1.06311e-07 | -0.002451645 | 2.947991 | -0.007227426
141 | 141 | AuNP-PVP_55kDa_1uM | 1 | 1 | 6 | 2.1544 .. 1.9053 | 2.02985 | 3 | -0.04325628 | 0.1 | -0.004325628 | 1.271624e-07 | -0.005044286 | 2.055085 | -0.01036644
142 | 142 | AuNP-PVP_55kDa_1uM | 1 | 1 | 7 | 1.9053 .. 1.6508 | 1.77805 | 3 | -0.04274799 | 0.1 | -0.004274799 | 1.654835e-07 | -0.004415102 | 3.057178 | -0.01349775
143 | 143 | AuNP-PVP_55kDa_1uM | 1 | 1 | 8 | 1.6508 .. 1.4370 | 1.5439 | 3 | -0.09356066 | 0.1 | -0.009356066 | 2.0655e-06 | -0.00917204 | 3.724042 | -0.03415706
144 | 144 | AuNP-PVP_55kDa_1uM | 1 | 1.25 | 1 | 4.0506 .. 3.7272 | 3.8889 | 3 | -0.2532435 | 0.1 | -0.02532435 | 1.362572e-05 | -0.02462806 | 2.178542 | -0.05365327
145 | 145 | AuNP-PVP_55kDa_1uM | 1 | 1.25 | 2 | 3.7272 .. 3.4674 | 3.5973 | 3 | -0.05213993 | 0.1 | -0.005213993 | 1.712433e-07 | -0.006036774 | 1.532565 | -0.009251749
146 | 146 | AuNP-PVP_55kDa_1uM | 1 | 1.25 | 3 | 3.4674 .. 2.9691 | 3.21825 | 3 | -0.03184078 | 0.1 | -0.003184078 | 1.130483e-08 | -0.003480899 | 1.919894 | -0.006682956
147 | 147 | AuNP-PVP_55kDa_1uM | 1 | 1.25 | 4 | 2.6280 .. 2.3912 | 2.5096 | 3 | -0.04335631 | 0.1 | -0.004335631 | 1.607451e-06 | -0.003514866 | 3.480227 | -0.01223253
148 | 148 | AuNP-PVP_55kDa_1uM | 1 | 1.25 | 5 | 2.3912 .. 2.1544 | 2.2728 | 3 | -0.02648011 | 0.1 | -0.002648011 | 1.06311e-07 | -0.002451645 | 2.947991 | -0.007227426
149 | 149 | AuNP-PVP_55kDa_1uM | 1 | 1.25 | 6 | 2.1544 .. 1.9053 | 2.02985 | 3 | -0.04557337 | 0.1 | -0.004557337 | 1.271624e-07 | -0.005044286 | 2.055085 | -0.01036644
150 | 150 | AuNP-PVP_55kDa_1uM | 1 | 1.25 | 7 | 1.9053 .. 1.6508 | 1.77805 | 3 | -0.0399899 | 0.1 | -0.00399899 | 1.654835e-07 | -0.004415102 | 3.057178 | -0.01349775
151 | 151 | AuNP-PVP_55kDa_1uM | 1 | 1.25 | 8 | 1.6508 .. 1.4370 | 1.5439 | 3 | -0.0815777 | 0.1 | -0.00815777 | 2.0655e-06 | -0.00917204 | 3.724042 | -0.03415706
152 | 152 | AuNP-PVP_55kDa_1uM | 1 | 1.5 | 1 | 4.0506 .. 3.7272 | 3.8889 | 3 | -0.228881 | 0.1 | -0.0228881 | 1.362572e-05 | -0.02462806 | 2.178542 | -0.05365327
153 | 153 | AuNP-PVP_55kDa_1uM | 1 | 1.5 | 2 | 3.7272 .. 3.4674 | 3.5973 | 3 | -0.05369558 | 0.1 | -0.005369558 | 1.712433e-07 | -0.006036774 | 1.532565 | -0.009251749
154 | 154 | AuNP-PVP_55kDa_1uM | 1 | 1.5 | 3 | 3.4674 .. 2.9691 | 3.21825 | 3 | -0.0323568 | 0.1 | -0.00323568 | 1.130483e-08 | -0.003480899 | 1.919894 | -0.006682956
155 | 155 | AuNP-PVP_55kDa_1uM | 1 | 1.5 | 4 | 2.6280 .. 2.3912 | 2.5096 | 3 | -0.03294568 | 0.1 | -0.003294568 | 1.607451e-06 | -0.003514866 | 3.480227 | -0.01223253
156 | 156 | AuNP-PVP_55kDa_1uM | 1 | 1.5 | 5 | 2.3912 .. 2.1544 | 2.2728 | 3 | -0.02355774 | 0.1 | -0.002355774 | 1.06311e-07 | -0.002451645 | 2.947991 | -0.007227426
157 | 157 | AuNP-PVP_55kDa_1uM | 1 | 1.5 | 6 | 2.1544 .. 1.9053 | 2.02985 | 3 | -0.04826679 | 0.1 | -0.004826679 | 1.271624e-07 | -0.005044286 | 2.055085 | -0.01036644
158 | 158 | AuNP-PVP_55kDa_1uM | 1 | 1.5 | 7 | 1.9053 .. 1.6508 | 1.77805 | 3 | -0.04569862 | 0.1 | -0.004569862 | 1.654835e-07 | -0.004415102 | 3.057178 | -0.01349775
159 | 159 | AuNP-PVP_55kDa_1uM | 1 | 1.5 | 8 | 1.6508 .. 1.4370 | 1.5439 | 3 | -0.0959253 | 0.1 | -0.00959253 | 2.0655e-06 | -0.00917204 | 3.724042 | -0.03415706
160 | 160 | AuNP-PVP_55kDa_1uM | 1 | 1.75 | 1 | 4.0506 .. 3.7272 | 3.8889 | 3 | -0.2464302 | 0.1 | -0.02464302 | 1.362572e-05 | -0.02462806 | 2.178542 | -0.05365327
161 | 161 | AuNP-PVP_55kDa_1uM | 1 | 1.75 | 2 | 3.7272 .. 3.4674 | 3.5973 | 3 | -0.05709229 | 0.1 | -0.005709229 | 1.712433e-07 | -0.006036774 | 1.532565 | -0.009251749
162 | 162 | AuNP-PVP_55kDa_1uM | 1 | 1.75 | 3 | 3.4674 .. 2.9691 | 3.21825 | 3 | -0.0340048 | 0.1 | -0.00340048 | 1.130483e-08 | -0.003480899 | 1.919894 | -0.006682956
163 | 163 | AuNP-PVP_55kDa_1uM | 1 | 1.75 | 4 | 2.6280 .. 2.3912 | 2.5096 | 3 | -0.03685084 | 0.1 | -0.003685084 | 1.607451e-06 | -0.003514866 | 3.480227 | -0.01223253
164 | 164 | AuNP-PVP_55kDa_1uM | 1 | 1.75 | 5 | 2.3912 .. 2.1544 | 2.2728 | 3 | -0.02435695 | 0.1 | -0.002435695 | 1.06311e-07 | -0.002451645 | 2.947991 | -0.007227426
165 | 165 | AuNP-PVP_55kDa_1uM | 1 | 1.75 | 6 | 2.1544 .. 1.9053 | 2.02985 | 3 | -0.0506932 | 0.1 | -0.00506932 | 1.271624e-07 | -0.005044286 | 2.055085 | -0.01036644
166 | 166 | AuNP-PVP_55kDa_1uM | 1 | 1.75 | 7 | 1.9053 .. 1.6508 | 1.77805 | 3 | -0.04450733 | 0.1 | -0.004450733 | 1.654835e-07 | -0.004415102 | 3.057178 | -0.01349775
167 | 167 | AuNP-PVP_55kDa_1uM | 1 | 1.75 | 8 | 1.6508 .. 1.4370 | 1.5439 | 3 | -0.09157203 | 0.1 | -0.009157203 | 2.0655e-06 | -0.00917204 | 3.724042 | -0.03415706