## Sheet1
| index | polymer_name | concentration | sat_time | proton_peak_index | ppm_range | ppm | replicate | corr_%_attenuation | amp_factor | yikj | SSE | alpha | beta | AFo
0 | 0 | DSPEPEG-DPPC-7525NPs_1k_1uM | 1 | 0.25 | 1 | 3.7590 .. 3.6404 | 3.6997 | 1 | 0.0005888971 | 0.1 | 5.888971e-05 | 2.33205e-08 | 0.001473657 | 0.3361619 | 0.0004953873
1 | 1 | DSPEPEG-DPPC-7525NPs_1k_1uM | 1 | 0.5 | 1 | 3.7590 .. 3.6404 | 3.6997 | 1 | 0.002218752 | 0.1 | 0.0002218752 | 2.33205e-08 | 0.001473657 | 0.3361619 | 0.0004953873
2 | 2 | DSPEPEG-DPPC-7525NPs_1k_1uM | 1 | 0.75 | 1 | 3.7590 .. 3.6404 | 3.6997 | 1 | 0.004005019 | 0.1 | 0.0004005019 | 2.33205e-08 | 0.001473657 | 0.3361619 | 0.0004953873
3 | 3 | DSPEPEG-DPPC-7525NPs_1k_1uM | 1 | 1 | 1 | 3.7590 .. 3.6404 | 3.6997 | 1 | 0.004734262 | 0.1 | 0.0004734262 | 2.33205e-08 | 0.001473657 | 0.3361619 | 0.0004953873
4 | 4 | DSPEPEG-DPPC-7525NPs_1k_1uM | 1 | 1.25 | 1 | 3.7590 .. 3.6404 | 3.6997 | 1 | 0.004077414 | 0.1 | 0.0004077414 | 2.33205e-08 | 0.001473657 | 0.3361619 | 0.0004953873
5 | 5 | DSPEPEG-DPPC-7525NPs_1k_1uM | 1 | 1.5 | 1 | 3.7590 .. 3.6404 | 3.6997 | 1 | 0.005598073 | 0.1 | 0.0005598073 | 2.33205e-08 | 0.001473657 | 0.3361619 | 0.0004953873
6 | 6 | DSPEPEG-DPPC-7525NPs_1k_1uM | 1 | 1.75 | 1 | 3.7590 .. 3.6404 | 3.6997 | 1 | 0.006950825 | 0.1 | 0.0006950825 | 2.33205e-08 | 0.001473657 | 0.3361619 | 0.0004953873
7 | 7 | DSPEPEG-DPPC-7525NPs_1k_1uM | 1 | 0.25 | 1 | 3.7590 .. 3.6404 | 3.6997 | 2 | 0.0004114507 | 0.1 | 4.114507e-05 | 1.983045e-08 | 0.003191544 | 0.1497284 | 0.0004778648
8 | 8 | DSPEPEG-DPPC-7525NPs_1k_1uM | 1 | 0.5 | 1 | 3.7590 .. 3.6404 | 3.6997 | 2 | 0.002240255 | 0.1 | 0.0002240255 | 1.983045e-08 | 0.003191544 | 0.1497284 | 0.0004778648
9 | 9 | DSPEPEG-DPPC-7525NPs_1k_1uM | 1 | 0.75 | 1 | 3.7590 .. 3.6404 | 3.6997 | 2 | 0.004235806 | 0.1 | 0.0004235806 | 1.983045e-08 | 0.003191544 | 0.1497284 | 0.0004778648
10 | 10 | DSPEPEG-DPPC-7525NPs_1k_1uM | 1 | 1 | 1 | 3.7590 .. 3.6404 | 3.6997 | 2 | 0.004237467 | 0.1 | 0.0004237467 | 1.983045e-08 | 0.003191544 | 0.1497284 | 0.0004778648
11 | 11 | DSPEPEG-DPPC-7525NPs_1k_1uM | 1 | 1.25 | 1 | 3.7590 .. 3.6404 | 3.6997 | 2 | 0.005607617 | 0.1 | 0.0005607617 | 1.983045e-08 | 0.003191544 | 0.1497284 | 0.0004778648
12 | 12 | DSPEPEG-DPPC-7525NPs_1k_1uM | 1 | 1.5 | 1 | 3.7590 .. 3.6404 | 3.6997 | 2 | 0.005722014 | 0.1 | 0.0005722014 | 1.983045e-08 | 0.003191544 | 0.1497284 | 0.0004778648
13 | 13 | DSPEPEG-DPPC-7525NPs_1k_1uM | 1 | 1.75 | 1 | 3.7590 .. 3.6404 | 3.6997 | 2 | 0.007719436 | 0.1 | 0.0007719436 | 1.983045e-08 | 0.003191544 | 0.1497284 | 0.0004778648
14 | 14 | DSPEPEG-DPPC-7525NPs_1k_1uM | 1 | 0.25 | 1 | 3.7590 .. 3.6404 | 3.6997 | 3 | -4.228784e-05 | 0.1 | -4.228784e-06 | 3.949416e-08 | 0.002424199 | 0.2191111 | 0.000531169
15 | 15 | DSPEPEG-DPPC-7525NPs_1k_1uM | 1 | 0.5 | 1 | 3.7590 .. 3.6404 | 3.6997 | 3 | 0.001710815 | 0.1 | 0.0001710815 | 3.949416e-08 | 0.002424199 | 0.2191111 | 0.000531169
16 | 16 | DSPEPEG-DPPC-7525NPs_1k_1uM | 1 | 0.75 | 1 | 3.7590 .. 3.6404 | 3.6997 | 3 | 0.00430975 | 0.1 | 0.000430975 | 3.949416e-08 | 0.002424199 | 0.2191111 | 0.000531169
17 | 17 | DSPEPEG-DPPC-7525NPs_1k_1uM | 1 | 1 | 1 | 3.7590 .. 3.6404 | 3.6997 | 3 | 0.00505734 | 0.1 | 0.000505734 | 3.949416e-08 | 0.002424199 | 0.2191111 | 0.000531169
18 | 18 | DSPEPEG-DPPC-7525NPs_1k_1uM | 1 | 1.25 | 1 | 3.7590 .. 3.6404 | 3.6997 | 3 | 0.006097499 | 0.1 | 0.0006097499 | 3.949416e-08 | 0.002424199 | 0.2191111 | 0.000531169
19 | 19 | DSPEPEG-DPPC-7525NPs_1k_1uM | 1 | 1.5 | 1 | 3.7590 .. 3.6404 | 3.6997 | 3 | 0.007407263 | 0.1 | 0.0007407263 | 3.949416e-08 | 0.002424199 | 0.2191111 | 0.000531169
20 | 20 | DSPEPEG-DPPC-7525NPs_1k_1uM | 1 | 1.75 | 1 | 3.7590 .. 3.6404 | 3.6997 | 3 | 0.006966048 | 0.1 | 0.0006966048 | 3.949416e-08 | 0.002424199 | 0.2191111 | 0.000531169