## Sheet1
| index | polymer_name | concentration | sat_time | proton_peak_index | ppm_range | ppm | replicate | corr_%_attenuation | amp_factor | yikj | SSE | AFo
0 | 0 | PLGAPEG_20k_75uM | 75 | 0.25 | 1 | 3.8070 .. 3.5502 | 3.6786 | 1 | -0.007453846 | 7.5 | -0.05590384 | 0.0001530174 | -0.3679525
1 | 1 | PLGAPEG_20k_75uM | 75 | 0.5 | 1 | 3.8070 .. 3.5502 | 3.6786 | 1 | -0.01259454 | 7.5 | -0.09445905 | 0.0001530174 | -0.3679525
2 | 2 | PLGAPEG_20k_75uM | 75 | 0.75 | 1 | 3.8070 .. 3.5502 | 3.6786 | 1 | -0.01491453 | 7.5 | -0.111859 | 0.0001530174 | -0.3679525
3 | 3 | PLGAPEG_20k_75uM | 75 | 1 | 1 | 3.8070 .. 3.5502 | 3.6786 | 1 | -0.01497919 | 7.5 | -0.112344 | 0.0001530174 | -0.3679525
4 | 4 | PLGAPEG_20k_75uM | 75 | 1.25 | 1 | 3.8070 .. 3.5502 | 3.6786 | 1 | -0.01500533 | 7.5 | -0.11254 | 0.0001530174 | -0.3679525
5 | 5 | PLGAPEG_20k_75uM | 75 | 1.5 | 1 | 3.8070 .. 3.5502 | 3.6786 | 1 | -0.01460266 | 7.5 | -0.10952 | 0.0001530174 | -0.3679525
6 | 6 | PLGAPEG_20k_75uM | 75 | 1.75 | 1 | 3.8070 .. 3.5502 | 3.6786 | 1 | -0.01478826 | 7.5 | -0.110912 | 0.0001530174 | -0.3679525
7 | 7 | PLGAPEG_20k_75uM | 75 | 0.25 | 1 | 3.8070 .. 3.5502 | 3.6786 | 2 | -0.006666185 | 7.5 | -0.04999638 | 0.0002498958 | -0.3432979
8 | 8 | PLGAPEG_20k_75uM | 75 | 0.5 | 1 | 3.8070 .. 3.5502 | 3.6786 | 2 | -0.01112954 | 7.5 | -0.08347157 | 0.0002498958 | -0.3432979
9 | 9 | PLGAPEG_20k_75uM | 75 | 0.75 | 1 | 3.8070 .. 3.5502 | 3.6786 | 2 | -0.01350915 | 7.5 | -0.1013187 | 0.0002498958 | -0.3432979
10 | 10 | PLGAPEG_20k_75uM | 75 | 1 | 1 | 3.8070 .. 3.5502 | 3.6786 | 2 | -0.0136859 | 7.5 | -0.1026443 | 0.0002498958 | -0.3432979
11 | 11 | PLGAPEG_20k_75uM | 75 | 1.25 | 1 | 3.8070 .. 3.5502 | 3.6786 | 2 | -0.01301878 | 7.5 | -0.09764087 | 0.0002498958 | -0.3432979
12 | 12 | PLGAPEG_20k_75uM | 75 | 1.5 | 1 | 3.8070 .. 3.5502 | 3.6786 | 2 | -0.01268503 | 7.5 | -0.09513772 | 0.0002498958 | -0.3432979
13 | 13 | PLGAPEG_20k_75uM | 75 | 1.75 | 1 | 3.8070 .. 3.5502 | 3.6786 | 2 | -0.01229441 | 7.5 | -0.09220806 | 0.0002498958 | -0.3432979
14 | 14 | PLGAPEG_20k_75uM | 75 | 0.25 | 1 | 3.8070 .. 3.5502 | 3.6786 | 3 | -0.007536523 | 7.5 | -0.05652392 | 0.0001225061 | -0.367841
15 | 15 | PLGAPEG_20k_75uM | 75 | 0.5 | 1 | 3.8070 .. 3.5502 | 3.6786 | 3 | -0.0123991 | 7.5 | -0.09299327 | 0.0001225061 | -0.367841
16 | 16 | PLGAPEG_20k_75uM | 75 | 0.75 | 1 | 3.8070 .. 3.5502 | 3.6786 | 3 | -0.01389249 | 7.5 | -0.1041937 | 0.0001225061 | -0.367841
17 | 17 | PLGAPEG_20k_75uM | 75 | 1 | 1 | 3.8070 .. 3.5502 | 3.6786 | 3 | -0.01454878 | 7.5 | -0.1091158 | 0.0001225061 | -0.367841
18 | 18 | PLGAPEG_20k_75uM | 75 | 1.25 | 1 | 3.8070 .. 3.5502 | 3.6786 | 3 | -0.01443643 | 7.5 | -0.1082733 | 0.0001225061 | -0.367841
19 | 19 | PLGAPEG_20k_75uM | 75 | 1.5 | 1 | 3.8070 .. 3.5502 | 3.6786 | 3 | -0.01479376 | 7.5 | -0.1109532 | 0.0001225061 | -0.367841
20 | 20 | PLGAPEG_20k_75uM | 75 | 1.75 | 1 | 3.8070 .. 3.5502 | 3.6786 | 3 | -0.01364689 | 7.5 | -0.1023517 | 0.0001225061 | -0.367841