## Sheet1
| index | polymer_name | concentration | sat_time | proton_peak_index | ppm_range | ppm | replicate | corr_%_attenuation | amp_factor | yikj | SSE | AFo
0 | 0 | PVA86-89_105k_20uM | 20 | 0.25 | 1 | 4.2633 .. 3.8904 | 4.07685 | 1 | -0.001567537 | 2 | -0.003135073 | 1.83569e-05 | 0.001718472
1 | 3 | PVA86-89_105k_20uM | 20 | 0.5 | 1 | 4.2633 .. 3.8904 | 4.07685 | 1 | 0.0008923427 | 2 | 0.001784685 | 1.83569e-05 | 0.001718472
2 | 6 | PVA86-89_105k_20uM | 20 | 0.75 | 1 | 4.2633 .. 3.8904 | 4.07685 | 1 | 0.0003661783 | 2 | 0.0007323566 | 1.83569e-05 | 0.001718472
3 | 9 | PVA86-89_105k_20uM | 20 | 1 | 1 | 4.2633 .. 3.8904 | 4.07685 | 1 | 0.001459848 | 2 | 0.002919697 | 1.83569e-05 | 0.001718472
4 | 12 | PVA86-89_105k_20uM | 20 | 1.25 | 1 | 4.2633 .. 3.8904 | 4.07685 | 1 | 0.0006351069 | 2 | 0.001270214 | 1.83569e-05 | 0.001718472
5 | 15 | PVA86-89_105k_20uM | 20 | 1.5 | 1 | 4.2633 .. 3.8904 | 4.07685 | 1 | 0.0005390123 | 2 | 0.001078025 | 1.83569e-05 | 0.001718472
6 | 18 | PVA86-89_105k_20uM | 20 | 1.75 | 1 | 4.2633 .. 3.8904 | 4.07685 | 1 | 0.0001203922 | 2 | 0.0002407844 | 1.83569e-05 | 0.001718472
7 | 21 | PVA86-89_105k_20uM | 20 | 0.25 | 1 | 4.2633 .. 3.8904 | 4.07685 | 2 | -0.0008305425 | 2 | -0.001661085 | 5.570986e-06 | 0.0006589286
8 | 24 | PVA86-89_105k_20uM | 20 | 0.5 | 1 | 4.2633 .. 3.8904 | 4.07685 | 2 | 0.0008047718 | 2 | 0.001609544 | 5.570986e-06 | 0.0006589286
9 | 27 | PVA86-89_105k_20uM | 20 | 0.75 | 1 | 4.2633 .. 3.8904 | 4.07685 | 2 | 8.306911e-05 | 2 | 0.0001661382 | 5.570986e-06 | 0.0006589286
10 | 30 | PVA86-89_105k_20uM | 20 | 1 | 1 | 4.2633 .. 3.8904 | 4.07685 | 2 | 0.0004122169 | 2 | 0.0008244338 | 5.570986e-06 | 0.0006589286
11 | 33 | PVA86-89_105k_20uM | 20 | 1.25 | 1 | 4.2633 .. 3.8904 | 4.07685 | 2 | 0.0001851563 | 2 | 0.0003703127 | 5.570986e-06 | 0.0006589286
12 | 36 | PVA86-89_105k_20uM | 20 | 1.5 | 1 | 4.2633 .. 3.8904 | 4.07685 | 2 | 0.0006728862 | 2 | 0.001345772 | 5.570986e-06 | 0.0006589286
13 | 39 | PVA86-89_105k_20uM | 20 | 1.75 | 1 | 4.2633 .. 3.8904 | 4.07685 | 2 | 0.0003590221 | 2 | 0.0007180441 | 5.570986e-06 | 0.0006589286
14 | 42 | PVA86-89_105k_20uM | 20 | 0.25 | 1 | 4.2633 .. 3.8904 | 4.07685 | 3 | -0.0001563347 | 2 | -0.0003126695 | 5.98018e-06 | 0.001192164
15 | 45 | PVA86-89_105k_20uM | 20 | 0.5 | 1 | 4.2633 .. 3.8904 | 4.07685 | 3 | 0.0007298066 | 2 | 0.001459613 | 5.98018e-06 | 0.001192164
16 | 48 | PVA86-89_105k_20uM | 20 | 0.75 | 1 | 4.2633 .. 3.8904 | 4.07685 | 3 | 0.000311594 | 2 | 0.000623188 | 5.98018e-06 | 0.001192164
17 | 51 | PVA86-89_105k_20uM | 20 | 1 | 1 | 4.2633 .. 3.8904 | 4.07685 | 3 | 0.0002192802 | 2 | 0.0004385604 | 5.98018e-06 | 0.001192164
18 | 54 | PVA86-89_105k_20uM | 20 | 1.25 | 1 | 4.2633 .. 3.8904 | 4.07685 | 3 | 0.0004775257 | 2 | 0.0009550514 | 5.98018e-06 | 0.001192164
19 | 57 | PVA86-89_105k_20uM | 20 | 1.5 | 1 | 4.2633 .. 3.8904 | 4.07685 | 3 | 0.00174202 | 2 | 0.003484039 | 5.98018e-06 | 0.001192164
20 | 60 | PVA86-89_105k_20uM | 20 | 1.75 | 1 | 4.2633 .. 3.8904 | 4.07685 | 3 | 0.0005165042 | 2 | 0.001033008 | 5.98018e-06 | 0.001192164
21 | 63 | PVA86-89_105k_20uM | 20 | 0.25 | 1 | 4.2633 .. 3.8904 | 4.07685 | 4 | -0.001899354 | 2 | -0.003798709 | 0.000156066 | 0.001014389
22 | 66 | PVA86-89_105k_20uM | 20 | 0.5 | 1 | 4.2633 .. 3.8904 | 4.07685 | 4 | 0.002468087 | 2 | 0.004936174 | 0.000156066 | 0.001014389
23 | 69 | PVA86-89_105k_20uM | 20 | 0.75 | 1 | 4.2633 .. 3.8904 | 4.07685 | 4 | -0.00263292 | 2 | -0.005265839 | 0.000156066 | 0.001014389
24 | 72 | PVA86-89_105k_20uM | 20 | 1 | 1 | 4.2633 .. 3.8904 | 4.07685 | 4 | 0.001437872 | 2 | 0.002875743 | 0.000156066 | 0.001014389
25 | 75 | PVA86-89_105k_20uM | 20 | 1.25 | 1 | 4.2633 .. 3.8904 | 4.07685 | 4 | 0.0007542439 | 2 | 0.001508488 | 0.000156066 | 0.001014389
26 | 78 | PVA86-89_105k_20uM | 20 | 1.5 | 1 | 4.2633 .. 3.8904 | 4.07685 | 4 | 0.003636573 | 2 | 0.007273147 | 0.000156066 | 0.001014389
27 | 81 | PVA86-89_105k_20uM | 20 | 1.75 | 1 | 4.2633 .. 3.8904 | 4.07685 | 4 | -0.002663639 | 2 | -0.005327279 | 0.000156066 | 0.001014389
28 | 84 | PVA86-89_105k_20uM | 20 | 0.25 | 1 | 4.2633 .. 3.8904 | 4.07685 | 5 | -0.0001306726 | 2 | -0.0002613452 | 1.648832e-05 | 0.002707007
29 | 87 | PVA86-89_105k_20uM | 20 | 0.5 | 1 | 4.2633 .. 3.8904 | 4.07685 | 5 | 0.001007943 | 2 | 0.002015886 | 1.648832e-05 | 0.002707007
30 | 90 | PVA86-89_105k_20uM | 20 | 0.75 | 1 | 4.2633 .. 3.8904 | 4.07685 | 5 | -5.995291e-05 | 2 | -0.0001199058 | 1.648832e-05 | 0.002707007
31 | 93 | PVA86-89_105k_20uM | 20 | 1 | 1 | 4.2633 .. 3.8904 | 4.07685 | 5 | 0.000347946 | 2 | 0.0006958921 | 1.648832e-05 | 0.002707007
32 | 96 | PVA86-89_105k_20uM | 20 | 1.25 | 1 | 4.2633 .. 3.8904 | 4.07685 | 5 | 0.002858996 | 2 | 0.005717993 | 1.648832e-05 | 0.002707007
33 | 99 | PVA86-89_105k_20uM | 20 | 1.5 | 1 | 4.2633 .. 3.8904 | 4.07685 | 5 | 0.001739635 | 2 | 0.003479269 | 1.648832e-05 | 0.002707007
34 | 102 | PVA86-89_105k_20uM | 20 | 1.75 | 1 | 4.2633 .. 3.8904 | 4.07685 | 5 | 0.002791337 | 2 | 0.005582673 | 1.648832e-05 | 0.002707007
35 | 105 | PVA86-89_105k_20uM | 20 | 0.25 | 1 | 4.2633 .. 3.8904 | 4.07685 | 6 | -0.002949734 | 2 | -0.005899468 | 0.0001169404 | 0.002375828
36 | 108 | PVA86-89_105k_20uM | 20 | 0.5 | 1 | 4.2633 .. 3.8904 | 4.07685 | 6 | 0.001205021 | 2 | 0.002410042 | 0.0001169404 | 0.002375828
37 | 111 | PVA86-89_105k_20uM | 20 | 0.75 | 1 | 4.2633 .. 3.8904 | 4.07685 | 6 | -0.001059014 | 2 | -0.002118027 | 0.0001169404 | 0.002375828
38 | 114 | PVA86-89_105k_20uM | 20 | 1 | 1 | 4.2633 .. 3.8904 | 4.07685 | 6 | 0.003092373 | 2 | 0.006184746 | 0.0001169404 | 0.002375828
39 | 117 | PVA86-89_105k_20uM | 20 | 1.25 | 1 | 4.2633 .. 3.8904 | 4.07685 | 6 | 0.002756294 | 2 | 0.005512589 | 0.0001169404 | 0.002375828
40 | 120 | PVA86-89_105k_20uM | 20 | 1.5 | 1 | 4.2633 .. 3.8904 | 4.07685 | 6 | 0.001432263 | 2 | 0.002864525 | 0.0001169404 | 0.002375828
41 | 123 | PVA86-89_105k_20uM | 20 | 1.75 | 1 | 4.2633 .. 3.8904 | 4.07685 | 6 | -0.001498705 | 2 | -0.002997409 | 0.0001169404 | 0.002375828