## Sheet1
| polymer_name | concentration | sat_time | proton_peak_index | ppm_range | ppm | replicate | corr_%_attenuation | amp_factor
8 | AlgPVP-NPs_1k_1uM | 1 | 0.25 | 1 | 4.0506 .. 3.7272 | 3.8889 | 1 | 0.05398543 | 0.1
9 | AlgPVP-NPs_1k_1uM | 1 | 0.25 | 2 | 3.7272 .. 3.4674 | 3.5973 | 1 | 0.0150862 | 0.1
10 | AlgPVP-NPs_1k_1uM | 1 | 0.25 | 3 | 3.4674 .. 2.9691 | 3.21825 | 1 | 0.003892155 | 0.1
11 | AlgPVP-NPs_1k_1uM | 1 | 0.25 | 4 | 2.6280 .. 2.3912 | 2.5096 | 1 | -0.01232238 | 0.1
12 | AlgPVP-NPs_1k_1uM | 1 | 0.25 | 5 | 2.3912 .. 2.1544 | 2.2728 | 1 | -0.003984795 | 0.1
13 | AlgPVP-NPs_1k_1uM | 1 | 0.25 | 6 | 2.1544 .. 1.9053 | 2.02985 | 1 | -0.003858517 | 0.1
14 | AlgPVP-NPs_1k_1uM | 1 | 0.25 | 7 | 1.9053 .. 1.6508 | 1.77805 | 1 | 0.007724879 | 0.1
15 | AlgPVP-NPs_1k_1uM | 1 | 0.25 | 8 | 1.6508 .. 1.4370 | 1.5439 | 1 | 0.009895232 | 0.1
56 | AlgPVP-NPs_1k_1uM | 1 | 0.5 | 1 | 4.0506 .. 3.7272 | 3.8889 | 1 | 0.09108802 | 0.1
57 | AlgPVP-NPs_1k_1uM | 1 | 0.5 | 2 | 3.7272 .. 3.4674 | 3.5973 | 1 | 0.02236743 | 0.1
58 | AlgPVP-NPs_1k_1uM | 1 | 0.5 | 3 | 3.4674 .. 2.9691 | 3.21825 | 1 | 0.005863971 | 0.1
59 | AlgPVP-NPs_1k_1uM | 1 | 0.5 | 4 | 2.6280 .. 2.3912 | 2.5096 | 1 | -0.008022449 | 0.1
60 | AlgPVP-NPs_1k_1uM | 1 | 0.5 | 5 | 2.3912 .. 2.1544 | 2.2728 | 1 | 0.001879589 | 0.1
61 | AlgPVP-NPs_1k_1uM | 1 | 0.5 | 6 | 2.1544 .. 1.9053 | 2.02985 | 1 | -0.001071125 | 0.1
62 | AlgPVP-NPs_1k_1uM | 1 | 0.5 | 7 | 1.9053 .. 1.6508 | 1.77805 | 1 | 0.007524104 | 0.1
63 | AlgPVP-NPs_1k_1uM | 1 | 0.5 | 8 | 1.6508 .. 1.4370 | 1.5439 | 1 | 0.01455694 | 0.1
96 | AlgPVP-NPs_1k_1uM | 1 | 0.75 | 1 | 4.0506 .. 3.7272 | 3.8889 | 1 | 0.1466757 | 0.1
97 | AlgPVP-NPs_1k_1uM | 1 | 0.75 | 2 | 3.7272 .. 3.4674 | 3.5973 | 1 | 0.04649915 | 0.1
98 | AlgPVP-NPs_1k_1uM | 1 | 0.75 | 3 | 3.4674 .. 2.9691 | 3.21825 | 1 | 0.0168701 | 0.1
99 | AlgPVP-NPs_1k_1uM | 1 | 0.75 | 4 | 2.6280 .. 2.3912 | 2.5096 | 1 | 0.0267962 | 0.1
100 | AlgPVP-NPs_1k_1uM | 1 | 0.75 | 5 | 2.3912 .. 2.1544 | 2.2728 | 1 | 0.01148276 | 0.1
101 | AlgPVP-NPs_1k_1uM | 1 | 0.75 | 6 | 2.1544 .. 1.9053 | 2.02985 | 1 | 0.004115274 | 0.1
102 | AlgPVP-NPs_1k_1uM | 1 | 0.75 | 7 | 1.9053 .. 1.6508 | 1.77805 | 1 | 0.008387724 | 0.1
103 | AlgPVP-NPs_1k_1uM | 1 | 0.75 | 8 | 1.6508 .. 1.4370 | 1.5439 | 1 | 0.001237517 | 0.1
136 | AlgPVP-NPs_1k_1uM | 1 | 1 | 1 | 4.0506 .. 3.7272 | 3.8889 | 1 | 0.1216757 | 0.1
137 | AlgPVP-NPs_1k_1uM | 1 | 1 | 2 | 3.7272 .. 3.4674 | 3.5973 | 1 | 0.04031467 | 0.1
138 | AlgPVP-NPs_1k_1uM | 1 | 1 | 3 | 3.4674 .. 2.9691 | 3.21825 | 1 | 0.008062081 | 0.1
139 | AlgPVP-NPs_1k_1uM | 1 | 1 | 4 | 2.6280 .. 2.3912 | 2.5096 | 1 | -0.001133265 | 0.1
140 | AlgPVP-NPs_1k_1uM | 1 | 1 | 5 | 2.3912 .. 2.1544 | 2.2728 | 1 | 0.005077413 | 0.1
141 | AlgPVP-NPs_1k_1uM | 1 | 1 | 6 | 2.1544 .. 1.9053 | 2.02985 | 1 | 0.002906374 | 0.1
142 | AlgPVP-NPs_1k_1uM | 1 | 1 | 7 | 1.9053 .. 1.6508 | 1.77805 | 1 | 0.01333046 | 0.1
143 | AlgPVP-NPs_1k_1uM | 1 | 1 | 8 | 1.6508 .. 1.4370 | 1.5439 | 1 | 0.01629673 | 0.1
176 | AlgPVP-NPs_1k_1uM | 1 | 1.25 | 1 | 4.0506 .. 3.7272 | 3.8889 | 1 | 0.1263699 | 0.1
177 | AlgPVP-NPs_1k_1uM | 1 | 1.25 | 2 | 3.7272 .. 3.4674 | 3.5973 | 1 | 0.04159604 | 0.1
178 | AlgPVP-NPs_1k_1uM | 1 | 1.25 | 3 | 3.4674 .. 2.9691 | 3.21825 | 1 | 0.01088963 | 0.1
179 | AlgPVP-NPs_1k_1uM | 1 | 1.25 | 4 | 2.6280 .. 2.3912 | 2.5096 | 1 | -0.001034859 | 0.1
180 | AlgPVP-NPs_1k_1uM | 1 | 1.25 | 5 | 2.3912 .. 2.1544 | 2.2728 | 1 | 0.0102007 | 0.1
181 | AlgPVP-NPs_1k_1uM | 1 | 1.25 | 6 | 2.1544 .. 1.9053 | 2.02985 | 1 | 0.004879544 | 0.1
182 | AlgPVP-NPs_1k_1uM | 1 | 1.25 | 7 | 1.9053 .. 1.6508 | 1.77805 | 1 | 0.01193296 | 0.1
183 | AlgPVP-NPs_1k_1uM | 1 | 1.25 | 8 | 1.6508 .. 1.4370 | 1.5439 | 1 | 0.01949217 | 0.1
216 | AlgPVP-NPs_1k_1uM | 1 | 1.5 | 1 | 4.0506 .. 3.7272 | 3.8889 | 1 | 0.1563028 | 0.1
217 | AlgPVP-NPs_1k_1uM | 1 | 1.5 | 2 | 3.7272 .. 3.4674 | 3.5973 | 1 | 0.05001307 | 0.1
218 | AlgPVP-NPs_1k_1uM | 1 | 1.5 | 3 | 3.4674 .. 2.9691 | 3.21825 | 1 | 0.01629148 | 0.1
219 | AlgPVP-NPs_1k_1uM | 1 | 1.5 | 4 | 2.6280 .. 2.3912 | 2.5096 | 1 | 0.01848208 | 0.1
220 | AlgPVP-NPs_1k_1uM | 1 | 1.5 | 5 | 2.3912 .. 2.1544 | 2.2728 | 1 | 0.01630844 | 0.1
221 | AlgPVP-NPs_1k_1uM | 1 | 1.5 | 6 | 2.1544 .. 1.9053 | 2.02985 | 1 | 0.009306276 | 0.1
222 | AlgPVP-NPs_1k_1uM | 1 | 1.5 | 7 | 1.9053 .. 1.6508 | 1.77805 | 1 | 0.01506775 | 0.1
223 | AlgPVP-NPs_1k_1uM | 1 | 1.5 | 8 | 1.6508 .. 1.4370 | 1.5439 | 1 | 0.01969744 | 0.1
256 | AlgPVP-NPs_1k_1uM | 1 | 1.75 | 1 | 4.0506 .. 3.7272 | 3.8889 | 1 | 0.1265873 | 0.1
257 | AlgPVP-NPs_1k_1uM | 1 | 1.75 | 2 | 3.7272 .. 3.4674 | 3.5973 | 1 | 0.04492191 | 0.1
258 | AlgPVP-NPs_1k_1uM | 1 | 1.75 | 3 | 3.4674 .. 2.9691 | 3.21825 | 1 | 0.009992103 | 0.1
259 | AlgPVP-NPs_1k_1uM | 1 | 1.75 | 4 | 2.6280 .. 2.3912 | 2.5096 | 1 | -0.002548609 | 0.1
260 | AlgPVP-NPs_1k_1uM | 1 | 1.75 | 5 | 2.3912 .. 2.1544 | 2.2728 | 1 | 0.008770082 | 0.1
261 | AlgPVP-NPs_1k_1uM | 1 | 1.75 | 6 | 2.1544 .. 1.9053 | 2.02985 | 1 | 0.00794097 | 0.1
262 | AlgPVP-NPs_1k_1uM | 1 | 1.75 | 7 | 1.9053 .. 1.6508 | 1.77805 | 1 | 0.01577929 | 0.1
263 | AlgPVP-NPs_1k_1uM | 1 | 1.75 | 8 | 1.6508 .. 1.4370 | 1.5439 | 1 | 0.02976585 | 0.1
296 | AlgPVP-NPs_1k_1uM | 1 | 0.25 | 1 | 4.0506 .. 3.7272 | 3.8889 | 2 | 0.05001422 | 0.1
297 | AlgPVP-NPs_1k_1uM | 1 | 0.25 | 2 | 3.7272 .. 3.4674 | 3.5973 | 2 | 0.002808624 | 0.1
298 | AlgPVP-NPs_1k_1uM | 1 | 0.25 | 3 | 3.4674 .. 2.9691 | 3.21825 | 2 | 0.002514546 | 0.1
299 | AlgPVP-NPs_1k_1uM | 1 | 0.25 | 4 | 2.6280 .. 2.3912 | 2.5096 | 2 | -0.008157169 | 0.1
300 | AlgPVP-NPs_1k_1uM | 1 | 0.25 | 5 | 2.3912 .. 2.1544 | 2.2728 | 2 | -0.001892107 | 0.1
301 | AlgPVP-NPs_1k_1uM | 1 | 0.25 | 6 | 2.1544 .. 1.9053 | 2.02985 | 2 | -0.005682747 | 0.1
302 | AlgPVP-NPs_1k_1uM | 1 | 0.25 | 7 | 1.9053 .. 1.6508 | 1.77805 | 2 | 0.0007607273 | 0.1
303 | AlgPVP-NPs_1k_1uM | 1 | 0.25 | 8 | 1.6508 .. 1.4370 | 1.5439 | 2 | 0.005981177 | 0.1
344 | AlgPVP-NPs_1k_1uM | 1 | 0.5 | 1 | 4.0506 .. 3.7272 | 3.8889 | 2 | 0.06963208 | 0.1
345 | AlgPVP-NPs_1k_1uM | 1 | 0.5 | 2 | 3.7272 .. 3.4674 | 3.5973 | 2 | 0.003755148 | 0.1
346 | AlgPVP-NPs_1k_1uM | 1 | 0.5 | 3 | 3.4674 .. 2.9691 | 3.21825 | 2 | -0.005448578 | 0.1
347 | AlgPVP-NPs_1k_1uM | 1 | 0.5 | 4 | 2.6280 .. 2.3912 | 2.5096 | 2 | -0.01366265 | 0.1
348 | AlgPVP-NPs_1k_1uM | 1 | 0.5 | 5 | 2.3912 .. 2.1544 | 2.2728 | 2 | -0.002040765 | 0.1
349 | AlgPVP-NPs_1k_1uM | 1 | 0.5 | 6 | 2.1544 .. 1.9053 | 2.02985 | 2 | -0.008581196 | 0.1
350 | AlgPVP-NPs_1k_1uM | 1 | 0.5 | 7 | 1.9053 .. 1.6508 | 1.77805 | 2 | -0.007914938 | 0.1
351 | AlgPVP-NPs_1k_1uM | 1 | 0.5 | 8 | 1.6508 .. 1.4370 | 1.5439 | 2 | -0.02030047 | 0.1
384 | AlgPVP-NPs_1k_1uM | 1 | 0.75 | 1 | 4.0506 .. 3.7272 | 3.8889 | 2 | 0.1299921 | 0.1
385 | AlgPVP-NPs_1k_1uM | 1 | 0.75 | 2 | 3.7272 .. 3.4674 | 3.5973 | 2 | 0.01936242 | 0.1
386 | AlgPVP-NPs_1k_1uM | 1 | 0.75 | 3 | 3.4674 .. 2.9691 | 3.21825 | 2 | 0.007223586 | 0.1
387 | AlgPVP-NPs_1k_1uM | 1 | 0.75 | 4 | 2.6280 .. 2.3912 | 2.5096 | 2 | 0.0143968 | 0.1
388 | AlgPVP-NPs_1k_1uM | 1 | 0.75 | 5 | 2.3912 .. 2.1544 | 2.2728 | 2 | 0.009901484 | 0.1
389 | AlgPVP-NPs_1k_1uM | 1 | 0.75 | 6 | 2.1544 .. 1.9053 | 2.02985 | 2 | -0.001535935 | 0.1
390 | AlgPVP-NPs_1k_1uM | 1 | 0.75 | 7 | 1.9053 .. 1.6508 | 1.77805 | 2 | 0.0009584051 | 0.1
391 | AlgPVP-NPs_1k_1uM | 1 | 0.75 | 8 | 1.6508 .. 1.4370 | 1.5439 | 2 | -0.008101123 | 0.1
424 | AlgPVP-NPs_1k_1uM | 1 | 1 | 1 | 4.0506 .. 3.7272 | 3.8889 | 2 | 0.0988101 | 0.1
425 | AlgPVP-NPs_1k_1uM | 1 | 1 | 2 | 3.7272 .. 3.4674 | 3.5973 | 2 | 0.01896479 | 0.1
426 | AlgPVP-NPs_1k_1uM | 1 | 1 | 3 | 3.4674 .. 2.9691 | 3.21825 | 2 | 0.0008314655 | 0.1
427 | AlgPVP-NPs_1k_1uM | 1 | 1 | 4 | 2.6280 .. 2.3912 | 2.5096 | 2 | -0.007069884 | 0.1
428 | AlgPVP-NPs_1k_1uM | 1 | 1 | 5 | 2.3912 .. 2.1544 | 2.2728 | 2 | 0.002932702 | 0.1
429 | AlgPVP-NPs_1k_1uM | 1 | 1 | 6 | 2.1544 .. 1.9053 | 2.02985 | 2 | -0.002910821 | 0.1
430 | AlgPVP-NPs_1k_1uM | 1 | 1 | 7 | 1.9053 .. 1.6508 | 1.77805 | 2 | 0.007216279 | 0.1
431 | AlgPVP-NPs_1k_1uM | 1 | 1 | 8 | 1.6508 .. 1.4370 | 1.5439 | 2 | 0.01230826 | 0.1
464 | AlgPVP-NPs_1k_1uM | 1 | 1.25 | 1 | 4.0506 .. 3.7272 | 3.8889 | 2 | 0.1321789 | 0.1
465 | AlgPVP-NPs_1k_1uM | 1 | 1.25 | 2 | 3.7272 .. 3.4674 | 3.5973 | 2 | 0.02227233 | 0.1
466 | AlgPVP-NPs_1k_1uM | 1 | 1.25 | 3 | 3.4674 .. 2.9691 | 3.21825 | 2 | 0.007828279 | 0.1
467 | AlgPVP-NPs_1k_1uM | 1 | 1.25 | 4 | 2.6280 .. 2.3912 | 2.5096 | 2 | 0.008873078 | 0.1
468 | AlgPVP-NPs_1k_1uM | 1 | 1.25 | 5 | 2.3912 .. 2.1544 | 2.2728 | 2 | 0.01121799 | 0.1
469 | AlgPVP-NPs_1k_1uM | 1 | 1.25 | 6 | 2.1544 .. 1.9053 | 2.02985 | 2 | -0.0002084952 | 0.1
470 | AlgPVP-NPs_1k_1uM | 1 | 1.25 | 7 | 1.9053 .. 1.6508 | 1.77805 | 2 | 0.0002052369 | 0.1
471 | AlgPVP-NPs_1k_1uM | 1 | 1.25 | 8 | 1.6508 .. 1.4370 | 1.5439 | 2 | -0.000630061 | 0.1
504 | AlgPVP-NPs_1k_1uM | 1 | 1.5 | 1 | 4.0506 .. 3.7272 | 3.8889 | 2 | 0.1541215 | 0.1
505 | AlgPVP-NPs_1k_1uM | 1 | 1.5 | 2 | 3.7272 .. 3.4674 | 3.5973 | 2 | 0.03197672 | 0.1
506 | AlgPVP-NPs_1k_1uM | 1 | 1.5 | 3 | 3.4674 .. 2.9691 | 3.21825 | 2 | 0.01289034 | 0.1
507 | AlgPVP-NPs_1k_1uM | 1 | 1.5 | 4 | 2.6280 .. 2.3912 | 2.5096 | 2 | 0.01454061 | 0.1
508 | AlgPVP-NPs_1k_1uM | 1 | 1.5 | 5 | 2.3912 .. 2.1544 | 2.2728 | 2 | 0.01670473 | 0.1
509 | AlgPVP-NPs_1k_1uM | 1 | 1.5 | 6 | 2.1544 .. 1.9053 | 2.02985 | 2 | 0.004645615 | 0.1
510 | AlgPVP-NPs_1k_1uM | 1 | 1.5 | 7 | 1.9053 .. 1.6508 | 1.77805 | 2 | 0.004282513 | 0.1
511 | AlgPVP-NPs_1k_1uM | 1 | 1.5 | 8 | 1.6508 .. 1.4370 | 1.5439 | 2 | 0.002849768 | 0.1
544 | AlgPVP-NPs_1k_1uM | 1 | 1.75 | 1 | 4.0506 .. 3.7272 | 3.8889 | 2 | 0.1119141 | 0.1
545 | AlgPVP-NPs_1k_1uM | 1 | 1.75 | 2 | 3.7272 .. 3.4674 | 3.5973 | 2 | 0.03250278 | 0.1
546 | AlgPVP-NPs_1k_1uM | 1 | 1.75 | 3 | 3.4674 .. 2.9691 | 3.21825 | 2 | 0.01111505 | 0.1
547 | AlgPVP-NPs_1k_1uM | 1 | 1.75 | 4 | 2.6280 .. 2.3912 | 2.5096 | 2 | -0.006360485 | 0.1
548 | AlgPVP-NPs_1k_1uM | 1 | 1.75 | 5 | 2.3912 .. 2.1544 | 2.2728 | 2 | 0.007517243 | 0.1
549 | AlgPVP-NPs_1k_1uM | 1 | 1.75 | 6 | 2.1544 .. 1.9053 | 2.02985 | 2 | 0.004887322 | 0.1
550 | AlgPVP-NPs_1k_1uM | 1 | 1.75 | 7 | 1.9053 .. 1.6508 | 1.77805 | 2 | 0.01656035 | 0.1
551 | AlgPVP-NPs_1k_1uM | 1 | 1.75 | 8 | 1.6508 .. 1.4370 | 1.5439 | 2 | 0.03055541 | 0.1
584 | AlgPVP-NPs_1k_1uM | 1 | 0.25 | 1 | 4.0506 .. 3.7272 | 3.8889 | 3 | 0.01338061 | 0.1
585 | AlgPVP-NPs_1k_1uM | 1 | 0.25 | 2 | 3.7272 .. 3.4674 | 3.5973 | 3 | 0.002140086 | 0.1
586 | AlgPVP-NPs_1k_1uM | 1 | 0.25 | 3 | 3.4674 .. 2.9691 | 3.21825 | 3 | 0.0003913289 | 0.1
587 | AlgPVP-NPs_1k_1uM | 1 | 0.25 | 4 | 2.6280 .. 2.3912 | 2.5096 | 3 | -0.02173421 | 0.1
588 | AlgPVP-NPs_1k_1uM | 1 | 0.25 | 5 | 2.3912 .. 2.1544 | 2.2728 | 3 | -0.007712862 | 0.1
589 | AlgPVP-NPs_1k_1uM | 1 | 0.25 | 6 | 2.1544 .. 1.9053 | 2.02985 | 3 | -0.009554816 | 0.1
590 | AlgPVP-NPs_1k_1uM | 1 | 0.25 | 7 | 1.9053 .. 1.6508 | 1.77805 | 3 | 0.003412206 | 0.1
591 | AlgPVP-NPs_1k_1uM | 1 | 0.25 | 8 | 1.6508 .. 1.4370 | 1.5439 | 3 | 0.004435691 | 0.1
632 | AlgPVP-NPs_1k_1uM | 1 | 0.5 | 1 | 4.0506 .. 3.7272 | 3.8889 | 3 | 0.08315685 | 0.1
633 | AlgPVP-NPs_1k_1uM | 1 | 0.5 | 2 | 3.7272 .. 3.4674 | 3.5973 | 3 | 0.0186658 | 0.1
634 | AlgPVP-NPs_1k_1uM | 1 | 0.5 | 3 | 3.4674 .. 2.9691 | 3.21825 | 3 | 0.002997365 | 0.1
635 | AlgPVP-NPs_1k_1uM | 1 | 0.5 | 4 | 2.6280 .. 2.3912 | 2.5096 | 3 | 0.009848413 | 0.1
636 | AlgPVP-NPs_1k_1uM | 1 | 0.5 | 5 | 2.3912 .. 2.1544 | 2.2728 | 3 | -0.0008913882 | 0.1
637 | AlgPVP-NPs_1k_1uM | 1 | 0.5 | 6 | 2.1544 .. 1.9053 | 2.02985 | 3 | -0.009591856 | 0.1
638 | AlgPVP-NPs_1k_1uM | 1 | 0.5 | 7 | 1.9053 .. 1.6508 | 1.77805 | 3 | -0.004380825 | 0.1
639 | AlgPVP-NPs_1k_1uM | 1 | 0.5 | 8 | 1.6508 .. 1.4370 | 1.5439 | 3 | -0.02561085 | 0.1
672 | AlgPVP-NPs_1k_1uM | 1 | 0.75 | 1 | 4.0506 .. 3.7272 | 3.8889 | 3 | 0.07608373 | 0.1
673 | AlgPVP-NPs_1k_1uM | 1 | 0.75 | 2 | 3.7272 .. 3.4674 | 3.5973 | 3 | 0.02203663 | 0.1
674 | AlgPVP-NPs_1k_1uM | 1 | 0.75 | 3 | 3.4674 .. 2.9691 | 3.21825 | 3 | 0.0044643 | 0.1
675 | AlgPVP-NPs_1k_1uM | 1 | 0.75 | 4 | 2.6280 .. 2.3912 | 2.5096 | 3 | -0.006183286 | 0.1
676 | AlgPVP-NPs_1k_1uM | 1 | 0.75 | 5 | 2.3912 .. 2.1544 | 2.2728 | 3 | 0.002009095 | 0.1
677 | AlgPVP-NPs_1k_1uM | 1 | 0.75 | 6 | 2.1544 .. 1.9053 | 2.02985 | 3 | -0.006287587 | 0.1
678 | AlgPVP-NPs_1k_1uM | 1 | 0.75 | 7 | 1.9053 .. 1.6508 | 1.77805 | 3 | 0.00403289 | 0.1
679 | AlgPVP-NPs_1k_1uM | 1 | 0.75 | 8 | 1.6508 .. 1.4370 | 1.5439 | 3 | 0.001228259 | 0.1
712 | AlgPVP-NPs_1k_1uM | 1 | 1 | 1 | 4.0506 .. 3.7272 | 3.8889 | 3 | 0.08314107 | 0.1
713 | AlgPVP-NPs_1k_1uM | 1 | 1 | 2 | 3.7272 .. 3.4674 | 3.5973 | 3 | 0.02176822 | 0.1
714 | AlgPVP-NPs_1k_1uM | 1 | 1 | 3 | 3.4674 .. 2.9691 | 3.21825 | 3 | 0.006049721 | 0.1
715 | AlgPVP-NPs_1k_1uM | 1 | 1 | 4 | 2.6280 .. 2.3912 | 2.5096 | 3 | -0.003692493 | 0.1
716 | AlgPVP-NPs_1k_1uM | 1 | 1 | 5 | 2.3912 .. 2.1544 | 2.2728 | 3 | 0.005724337 | 0.1
717 | AlgPVP-NPs_1k_1uM | 1 | 1 | 6 | 2.1544 .. 1.9053 | 2.02985 | 3 | -0.004225857 | 0.1
718 | AlgPVP-NPs_1k_1uM | 1 | 1 | 7 | 1.9053 .. 1.6508 | 1.77805 | 3 | 0.009293492 | 0.1
719 | AlgPVP-NPs_1k_1uM | 1 | 1 | 8 | 1.6508 .. 1.4370 | 1.5439 | 3 | 0.01693203 | 0.1
752 | AlgPVP-NPs_1k_1uM | 1 | 1.25 | 1 | 4.0506 .. 3.7272 | 3.8889 | 3 | 0.1099652 | 0.1
753 | AlgPVP-NPs_1k_1uM | 1 | 1.25 | 2 | 3.7272 .. 3.4674 | 3.5973 | 3 | 0.02610688 | 0.1
754 | AlgPVP-NPs_1k_1uM | 1 | 1.25 | 3 | 3.4674 .. 2.9691 | 3.21825 | 3 | 0.008039209 | 0.1
755 | AlgPVP-NPs_1k_1uM | 1 | 1.25 | 4 | 2.6280 .. 2.3912 | 2.5096 | 3 | -0.001188086 | 0.1
756 | AlgPVP-NPs_1k_1uM | 1 | 1.25 | 5 | 2.3912 .. 2.1544 | 2.2728 | 3 | 0.008907175 | 0.1
757 | AlgPVP-NPs_1k_1uM | 1 | 1.25 | 6 | 2.1544 .. 1.9053 | 2.02985 | 3 | -0.001229246 | 0.1
758 | AlgPVP-NPs_1k_1uM | 1 | 1.25 | 7 | 1.9053 .. 1.6508 | 1.77805 | 3 | 0.007649512 | 0.1
759 | AlgPVP-NPs_1k_1uM | 1 | 1.25 | 8 | 1.6508 .. 1.4370 | 1.5439 | 3 | 0.01361917 | 0.1
792 | AlgPVP-NPs_1k_1uM | 1 | 1.5 | 1 | 4.0506 .. 3.7272 | 3.8889 | 3 | 0.1276161 | 0.1
793 | AlgPVP-NPs_1k_1uM | 1 | 1.5 | 2 | 3.7272 .. 3.4674 | 3.5973 | 3 | 0.03973316 | 0.1
794 | AlgPVP-NPs_1k_1uM | 1 | 1.5 | 3 | 3.4674 .. 2.9691 | 3.21825 | 3 | 0.01333672 | 0.1
795 | AlgPVP-NPs_1k_1uM | 1 | 1.5 | 4 | 2.6280 .. 2.3912 | 2.5096 | 3 | 0.01303001 | 0.1
796 | AlgPVP-NPs_1k_1uM | 1 | 1.5 | 5 | 2.3912 .. 2.1544 | 2.2728 | 3 | 0.01371114 | 0.1
797 | AlgPVP-NPs_1k_1uM | 1 | 1.5 | 6 | 2.1544 .. 1.9053 | 2.02985 | 3 | 0.00339365 | 0.1
798 | AlgPVP-NPs_1k_1uM | 1 | 1.5 | 7 | 1.9053 .. 1.6508 | 1.77805 | 3 | 0.01003672 | 0.1
799 | AlgPVP-NPs_1k_1uM | 1 | 1.5 | 8 | 1.6508 .. 1.4370 | 1.5439 | 3 | 0.008973595 | 0.1
832 | AlgPVP-NPs_1k_1uM | 1 | 1.75 | 1 | 4.0506 .. 3.7272 | 3.8889 | 3 | 0.1281075 | 0.1
833 | AlgPVP-NPs_1k_1uM | 1 | 1.75 | 2 | 3.7272 .. 3.4674 | 3.5973 | 3 | 0.0418961 | 0.1
834 | AlgPVP-NPs_1k_1uM | 1 | 1.75 | 3 | 3.4674 .. 2.9691 | 3.21825 | 3 | 0.01345321 | 0.1
835 | AlgPVP-NPs_1k_1uM | 1 | 1.75 | 4 | 2.6280 .. 2.3912 | 2.5096 | 3 | 0.008582884 | 0.1
836 | AlgPVP-NPs_1k_1uM | 1 | 1.75 | 5 | 2.3912 .. 2.1544 | 2.2728 | 3 | 0.01166396 | 0.1
837 | AlgPVP-NPs_1k_1uM | 1 | 1.75 | 6 | 2.1544 .. 1.9053 | 2.02985 | 3 | 0.005224479 | 0.1
838 | AlgPVP-NPs_1k_1uM | 1 | 1.75 | 7 | 1.9053 .. 1.6508 | 1.77805 | 3 | 0.01439719 | 0.1
839 | AlgPVP-NPs_1k_1uM | 1 | 1.75 | 8 | 1.6508 .. 1.4370 | 1.5439 | 3 | 0.01671868 | 0.1