## Sheet1
| polymer_name | concentration | sat_time | proton_peak_index | ppm_range | ppm | replicate | corr_%_attenuation | amp_factor
8 | AuNP-PVP_1300kDa_1uM | 1 | 0.25 | 1 | 4.0506 .. 3.7272 | 3.8889 | 1 | -0.1100926 | 0.1
9 | AuNP-PVP_1300kDa_1uM | 1 | 0.25 | 2 | 3.7272 .. 3.4674 | 3.5973 | 1 | -0.01164333 | 0.1
10 | AuNP-PVP_1300kDa_1uM | 1 | 0.25 | 3 | 3.4674 .. 2.9691 | 3.21825 | 1 | -0.01059895 | 0.1
11 | AuNP-PVP_1300kDa_1uM | 1 | 0.25 | 4 | 2.6280 .. 2.3912 | 2.5096 | 1 | -0.01563795 | 0.1
12 | AuNP-PVP_1300kDa_1uM | 1 | 0.25 | 5 | 2.3912 .. 2.1544 | 2.2728 | 1 | -0.01009852 | 0.1
13 | AuNP-PVP_1300kDa_1uM | 1 | 0.25 | 6 | 2.1544 .. 1.9053 | 2.02985 | 1 | -0.01618328 | 0.1
14 | AuNP-PVP_1300kDa_1uM | 1 | 0.25 | 7 | 1.9053 .. 1.6508 | 1.77805 | 1 | -0.01937545 | 0.1
15 | AuNP-PVP_1300kDa_1uM | 1 | 0.25 | 8 | 1.6508 .. 1.4370 | 1.5439 | 1 | -0.04902072 | 0.1
56 | AuNP-PVP_1300kDa_1uM | 1 | 0.5 | 1 | 4.0506 .. 3.7272 | 3.8889 | 1 | -0.1447348 | 0.1
57 | AuNP-PVP_1300kDa_1uM | 1 | 0.5 | 2 | 3.7272 .. 3.4674 | 3.5973 | 1 | -0.01996725 | 0.1
58 | AuNP-PVP_1300kDa_1uM | 1 | 0.5 | 3 | 3.4674 .. 2.9691 | 3.21825 | 1 | -0.01598059 | 0.1
59 | AuNP-PVP_1300kDa_1uM | 1 | 0.5 | 4 | 2.6280 .. 2.3912 | 2.5096 | 1 | -0.01456682 | 0.1
60 | AuNP-PVP_1300kDa_1uM | 1 | 0.5 | 5 | 2.3912 .. 2.1544 | 2.2728 | 1 | -0.009527583 | 0.1
61 | AuNP-PVP_1300kDa_1uM | 1 | 0.5 | 6 | 2.1544 .. 1.9053 | 2.02985 | 1 | -0.02272673 | 0.1
62 | AuNP-PVP_1300kDa_1uM | 1 | 0.5 | 7 | 1.9053 .. 1.6508 | 1.77805 | 1 | -0.02660424 | 0.1
63 | AuNP-PVP_1300kDa_1uM | 1 | 0.5 | 8 | 1.6508 .. 1.4370 | 1.5439 | 1 | -0.06218167 | 0.1
96 | AuNP-PVP_1300kDa_1uM | 1 | 0.75 | 1 | 4.0506 .. 3.7272 | 3.8889 | 1 | -0.1914485 | 0.1
97 | AuNP-PVP_1300kDa_1uM | 1 | 0.75 | 2 | 3.7272 .. 3.4674 | 3.5973 | 1 | -0.01959223 | 0.1
98 | AuNP-PVP_1300kDa_1uM | 1 | 0.75 | 3 | 3.4674 .. 2.9691 | 3.21825 | 1 | -0.01698614 | 0.1
99 | AuNP-PVP_1300kDa_1uM | 1 | 0.75 | 4 | 2.6280 .. 2.3912 | 2.5096 | 1 | -0.01889221 | 0.1
100 | AuNP-PVP_1300kDa_1uM | 1 | 0.75 | 5 | 2.3912 .. 2.1544 | 2.2728 | 1 | -0.01199518 | 0.1
101 | AuNP-PVP_1300kDa_1uM | 1 | 0.75 | 6 | 2.1544 .. 1.9053 | 2.02985 | 1 | -0.0258913 | 0.1
102 | AuNP-PVP_1300kDa_1uM | 1 | 0.75 | 7 | 1.9053 .. 1.6508 | 1.77805 | 1 | -0.02763512 | 0.1
103 | AuNP-PVP_1300kDa_1uM | 1 | 0.75 | 8 | 1.6508 .. 1.4370 | 1.5439 | 1 | -0.06421417 | 0.1
136 | AuNP-PVP_1300kDa_1uM | 1 | 1 | 1 | 4.0506 .. 3.7272 | 3.8889 | 1 | -0.2289908 | 0.1
137 | AuNP-PVP_1300kDa_1uM | 1 | 1 | 2 | 3.7272 .. 3.4674 | 3.5973 | 1 | -0.02740037 | 0.1
138 | AuNP-PVP_1300kDa_1uM | 1 | 1 | 3 | 3.4674 .. 2.9691 | 3.21825 | 1 | -0.01785466 | 0.1
139 | AuNP-PVP_1300kDa_1uM | 1 | 1 | 4 | 2.6280 .. 2.3912 | 2.5096 | 1 | -0.0285035 | 0.1
140 | AuNP-PVP_1300kDa_1uM | 1 | 1 | 5 | 2.3912 .. 2.1544 | 2.2728 | 1 | -0.01210775 | 0.1
141 | AuNP-PVP_1300kDa_1uM | 1 | 1 | 6 | 2.1544 .. 1.9053 | 2.02985 | 1 | -0.02664165 | 0.1
142 | AuNP-PVP_1300kDa_1uM | 1 | 1 | 7 | 1.9053 .. 1.6508 | 1.77805 | 1 | -0.02393711 | 0.1
143 | AuNP-PVP_1300kDa_1uM | 1 | 1 | 8 | 1.6508 .. 1.4370 | 1.5439 | 1 | -0.05490805 | 0.1
176 | AuNP-PVP_1300kDa_1uM | 1 | 1.25 | 1 | 4.0506 .. 3.7272 | 3.8889 | 1 | -0.2303933 | 0.1
177 | AuNP-PVP_1300kDa_1uM | 1 | 1.25 | 2 | 3.7272 .. 3.4674 | 3.5973 | 1 | -0.02881636 | 0.1
178 | AuNP-PVP_1300kDa_1uM | 1 | 1.25 | 3 | 3.4674 .. 2.9691 | 3.21825 | 1 | -0.0199627 | 0.1
179 | AuNP-PVP_1300kDa_1uM | 1 | 1.25 | 4 | 2.6280 .. 2.3912 | 2.5096 | 1 | -0.02268041 | 0.1
180 | AuNP-PVP_1300kDa_1uM | 1 | 1.25 | 5 | 2.3912 .. 2.1544 | 2.2728 | 1 | -0.009771344 | 0.1
181 | AuNP-PVP_1300kDa_1uM | 1 | 1.25 | 6 | 2.1544 .. 1.9053 | 2.02985 | 1 | -0.02926816 | 0.1
182 | AuNP-PVP_1300kDa_1uM | 1 | 1.25 | 7 | 1.9053 .. 1.6508 | 1.77805 | 1 | -0.02653099 | 0.1
183 | AuNP-PVP_1300kDa_1uM | 1 | 1.25 | 8 | 1.6508 .. 1.4370 | 1.5439 | 1 | -0.06024257 | 0.1
216 | AuNP-PVP_1300kDa_1uM | 1 | 1.5 | 1 | 4.0506 .. 3.7272 | 3.8889 | 1 | -0.2562031 | 0.1
217 | AuNP-PVP_1300kDa_1uM | 1 | 1.5 | 2 | 3.7272 .. 3.4674 | 3.5973 | 1 | -0.03489227 | 0.1
218 | AuNP-PVP_1300kDa_1uM | 1 | 1.5 | 3 | 3.4674 .. 2.9691 | 3.21825 | 1 | -0.02157232 | 0.1
219 | AuNP-PVP_1300kDa_1uM | 1 | 1.5 | 4 | 2.6280 .. 2.3912 | 2.5096 | 1 | -0.02988559 | 0.1
220 | AuNP-PVP_1300kDa_1uM | 1 | 1.5 | 5 | 2.3912 .. 2.1544 | 2.2728 | 1 | -0.01143537 | 0.1
221 | AuNP-PVP_1300kDa_1uM | 1 | 1.5 | 6 | 2.1544 .. 1.9053 | 2.02985 | 1 | -0.03033903 | 0.1
222 | AuNP-PVP_1300kDa_1uM | 1 | 1.5 | 7 | 1.9053 .. 1.6508 | 1.77805 | 1 | -0.02697887 | 0.1
223 | AuNP-PVP_1300kDa_1uM | 1 | 1.5 | 8 | 1.6508 .. 1.4370 | 1.5439 | 1 | -0.05683616 | 0.1
256 | AuNP-PVP_1300kDa_1uM | 1 | 1.75 | 1 | 4.0506 .. 3.7272 | 3.8889 | 1 | -0.2667322 | 0.1
257 | AuNP-PVP_1300kDa_1uM | 1 | 1.75 | 2 | 3.7272 .. 3.4674 | 3.5973 | 1 | -0.0331937 | 0.1
258 | AuNP-PVP_1300kDa_1uM | 1 | 1.75 | 3 | 3.4674 .. 2.9691 | 3.21825 | 1 | -0.02156672 | 0.1
259 | AuNP-PVP_1300kDa_1uM | 1 | 1.75 | 4 | 2.6280 .. 2.3912 | 2.5096 | 1 | -0.02637487 | 0.1
260 | AuNP-PVP_1300kDa_1uM | 1 | 1.75 | 5 | 2.3912 .. 2.1544 | 2.2728 | 1 | -0.01008613 | 0.1
261 | AuNP-PVP_1300kDa_1uM | 1 | 1.75 | 6 | 2.1544 .. 1.9053 | 2.02985 | 1 | -0.03245277 | 0.1
262 | AuNP-PVP_1300kDa_1uM | 1 | 1.75 | 7 | 1.9053 .. 1.6508 | 1.77805 | 1 | -0.02942132 | 0.1
263 | AuNP-PVP_1300kDa_1uM | 1 | 1.75 | 8 | 1.6508 .. 1.4370 | 1.5439 | 1 | -0.0647706 | 0.1
296 | AuNP-PVP_1300kDa_1uM | 1 | 0.25 | 1 | 4.0506 .. 3.7272 | 3.8889 | 2 | -0.1006013 | 0.1
297 | AuNP-PVP_1300kDa_1uM | 1 | 0.25 | 2 | 3.7272 .. 3.4674 | 3.5973 | 2 | -0.01094731 | 0.1
298 | AuNP-PVP_1300kDa_1uM | 1 | 0.25 | 3 | 3.4674 .. 2.9691 | 3.21825 | 2 | -0.008538381 | 0.1
299 | AuNP-PVP_1300kDa_1uM | 1 | 0.25 | 4 | 2.6280 .. 2.3912 | 2.5096 | 2 | -0.01527936 | 0.1
300 | AuNP-PVP_1300kDa_1uM | 1 | 0.25 | 5 | 2.3912 .. 2.1544 | 2.2728 | 2 | -0.008122217 | 0.1
301 | AuNP-PVP_1300kDa_1uM | 1 | 0.25 | 6 | 2.1544 .. 1.9053 | 2.02985 | 2 | -0.01607783 | 0.1
302 | AuNP-PVP_1300kDa_1uM | 1 | 0.25 | 7 | 1.9053 .. 1.6508 | 1.77805 | 2 | -0.01738647 | 0.1
303 | AuNP-PVP_1300kDa_1uM | 1 | 0.25 | 8 | 1.6508 .. 1.4370 | 1.5439 | 2 | -0.04518321 | 0.1
344 | AuNP-PVP_1300kDa_1uM | 1 | 0.5 | 1 | 4.0506 .. 3.7272 | 3.8889 | 2 | -0.1228126 | 0.1
345 | AuNP-PVP_1300kDa_1uM | 1 | 0.5 | 2 | 3.7272 .. 3.4674 | 3.5973 | 2 | -0.02093073 | 0.1
346 | AuNP-PVP_1300kDa_1uM | 1 | 0.5 | 3 | 3.4674 .. 2.9691 | 3.21825 | 2 | -0.01362128 | 0.1
347 | AuNP-PVP_1300kDa_1uM | 1 | 0.5 | 4 | 2.6280 .. 2.3912 | 2.5096 | 2 | -0.01266037 | 0.1
348 | AuNP-PVP_1300kDa_1uM | 1 | 0.5 | 5 | 2.3912 .. 2.1544 | 2.2728 | 2 | -0.008307028 | 0.1
349 | AuNP-PVP_1300kDa_1uM | 1 | 0.5 | 6 | 2.1544 .. 1.9053 | 2.02985 | 2 | -0.02167673 | 0.1
350 | AuNP-PVP_1300kDa_1uM | 1 | 0.5 | 7 | 1.9053 .. 1.6508 | 1.77805 | 2 | -0.02441326 | 0.1
351 | AuNP-PVP_1300kDa_1uM | 1 | 0.5 | 8 | 1.6508 .. 1.4370 | 1.5439 | 2 | -0.05822275 | 0.1
384 | AuNP-PVP_1300kDa_1uM | 1 | 0.75 | 1 | 4.0506 .. 3.7272 | 3.8889 | 2 | -0.1865016 | 0.1
385 | AuNP-PVP_1300kDa_1uM | 1 | 0.75 | 2 | 3.7272 .. 3.4674 | 3.5973 | 2 | -0.02626043 | 0.1
386 | AuNP-PVP_1300kDa_1uM | 1 | 0.75 | 3 | 3.4674 .. 2.9691 | 3.21825 | 2 | -0.01731819 | 0.1
387 | AuNP-PVP_1300kDa_1uM | 1 | 0.75 | 4 | 2.6280 .. 2.3912 | 2.5096 | 2 | -0.02043091 | 0.1
388 | AuNP-PVP_1300kDa_1uM | 1 | 0.75 | 5 | 2.3912 .. 2.1544 | 2.2728 | 2 | -0.0116506 | 0.1
389 | AuNP-PVP_1300kDa_1uM | 1 | 0.75 | 6 | 2.1544 .. 1.9053 | 2.02985 | 2 | -0.02487524 | 0.1
390 | AuNP-PVP_1300kDa_1uM | 1 | 0.75 | 7 | 1.9053 .. 1.6508 | 1.77805 | 2 | -0.02561061 | 0.1
391 | AuNP-PVP_1300kDa_1uM | 1 | 0.75 | 8 | 1.6508 .. 1.4370 | 1.5439 | 2 | -0.06343684 | 0.1
424 | AuNP-PVP_1300kDa_1uM | 1 | 1 | 1 | 4.0506 .. 3.7272 | 3.8889 | 2 | -0.1733888 | 0.1
425 | AuNP-PVP_1300kDa_1uM | 1 | 1 | 2 | 3.7272 .. 3.4674 | 3.5973 | 2 | -0.0265779 | 0.1
426 | AuNP-PVP_1300kDa_1uM | 1 | 1 | 3 | 3.4674 .. 2.9691 | 3.21825 | 2 | -0.01399891 | 0.1
427 | AuNP-PVP_1300kDa_1uM | 1 | 1 | 4 | 2.6280 .. 2.3912 | 2.5096 | 2 | -0.01029708 | 0.1
428 | AuNP-PVP_1300kDa_1uM | 1 | 1 | 5 | 2.3912 .. 2.1544 | 2.2728 | 2 | -0.006758292 | 0.1
429 | AuNP-PVP_1300kDa_1uM | 1 | 1 | 6 | 2.1544 .. 1.9053 | 2.02985 | 2 | -0.02503442 | 0.1
430 | AuNP-PVP_1300kDa_1uM | 1 | 1 | 7 | 1.9053 .. 1.6508 | 1.77805 | 2 | -0.02667596 | 0.1
431 | AuNP-PVP_1300kDa_1uM | 1 | 1 | 8 | 1.6508 .. 1.4370 | 1.5439 | 2 | -0.06770366 | 0.1
464 | AuNP-PVP_1300kDa_1uM | 1 | 1.25 | 1 | 4.0506 .. 3.7272 | 3.8889 | 2 | -0.2091587 | 0.1
465 | AuNP-PVP_1300kDa_1uM | 1 | 1.25 | 2 | 3.7272 .. 3.4674 | 3.5973 | 2 | -0.03393097 | 0.1
466 | AuNP-PVP_1300kDa_1uM | 1 | 1.25 | 3 | 3.4674 .. 2.9691 | 3.21825 | 2 | -0.01696526 | 0.1
467 | AuNP-PVP_1300kDa_1uM | 1 | 1.25 | 4 | 2.6280 .. 2.3912 | 2.5096 | 2 | -0.02133688 | 0.1
468 | AuNP-PVP_1300kDa_1uM | 1 | 1.25 | 5 | 2.3912 .. 2.1544 | 2.2728 | 2 | -0.007814983 | 0.1
469 | AuNP-PVP_1300kDa_1uM | 1 | 1.25 | 6 | 2.1544 .. 1.9053 | 2.02985 | 2 | -0.02675736 | 0.1
470 | AuNP-PVP_1300kDa_1uM | 1 | 1.25 | 7 | 1.9053 .. 1.6508 | 1.77805 | 2 | -0.02478877 | 0.1
471 | AuNP-PVP_1300kDa_1uM | 1 | 1.25 | 8 | 1.6508 .. 1.4370 | 1.5439 | 2 | -0.06216671 | 0.1
504 | AuNP-PVP_1300kDa_1uM | 1 | 1.5 | 1 | 4.0506 .. 3.7272 | 3.8889 | 2 | -0.1826496 | 0.1
505 | AuNP-PVP_1300kDa_1uM | 1 | 1.5 | 2 | 3.7272 .. 3.4674 | 3.5973 | 2 | -0.03439484 | 0.1
506 | AuNP-PVP_1300kDa_1uM | 1 | 1.5 | 3 | 3.4674 .. 2.9691 | 3.21825 | 2 | -0.01672399 | 0.1
507 | AuNP-PVP_1300kDa_1uM | 1 | 1.5 | 4 | 2.6280 .. 2.3912 | 2.5096 | 2 | -0.004923977 | 0.1
508 | AuNP-PVP_1300kDa_1uM | 1 | 1.5 | 5 | 2.3912 .. 2.1544 | 2.2728 | 2 | -0.001999605 | 0.1
509 | AuNP-PVP_1300kDa_1uM | 1 | 1.5 | 6 | 2.1544 .. 1.9053 | 2.02985 | 2 | -0.02871112 | 0.1
510 | AuNP-PVP_1300kDa_1uM | 1 | 1.5 | 7 | 1.9053 .. 1.6508 | 1.77805 | 2 | -0.02812478 | 0.1
511 | AuNP-PVP_1300kDa_1uM | 1 | 1.5 | 8 | 1.6508 .. 1.4370 | 1.5439 | 2 | -0.0756382 | 0.1
544 | AuNP-PVP_1300kDa_1uM | 1 | 1.75 | 1 | 4.0506 .. 3.7272 | 3.8889 | 2 | -0.2323437 | 0.1
545 | AuNP-PVP_1300kDa_1uM | 1 | 1.75 | 2 | 3.7272 .. 3.4674 | 3.5973 | 2 | -0.03662423 | 0.1
546 | AuNP-PVP_1300kDa_1uM | 1 | 1.75 | 3 | 3.4674 .. 2.9691 | 3.21825 | 2 | -0.01732394 | 0.1
547 | AuNP-PVP_1300kDa_1uM | 1 | 1.75 | 4 | 2.6280 .. 2.3912 | 2.5096 | 2 | -0.01938872 | 0.1
548 | AuNP-PVP_1300kDa_1uM | 1 | 1.75 | 5 | 2.3912 .. 2.1544 | 2.2728 | 2 | -0.005850154 | 0.1
549 | AuNP-PVP_1300kDa_1uM | 1 | 1.75 | 6 | 2.1544 .. 1.9053 | 2.02985 | 2 | -0.02901563 | 0.1
550 | AuNP-PVP_1300kDa_1uM | 1 | 1.75 | 7 | 1.9053 .. 1.6508 | 1.77805 | 2 | -0.0266702 | 0.1
551 | AuNP-PVP_1300kDa_1uM | 1 | 1.75 | 8 | 1.6508 .. 1.4370 | 1.5439 | 2 | -0.06348259 | 0.1
584 | AuNP-PVP_1300kDa_1uM | 1 | 0.25 | 1 | 4.0506 .. 3.7272 | 3.8889 | 3 | -0.08467439 | 0.1
585 | AuNP-PVP_1300kDa_1uM | 1 | 0.25 | 2 | 3.7272 .. 3.4674 | 3.5973 | 3 | -0.00979212 | 0.1
586 | AuNP-PVP_1300kDa_1uM | 1 | 0.25 | 3 | 3.4674 .. 2.9691 | 3.21825 | 3 | -0.007070853 | 0.1
587 | AuNP-PVP_1300kDa_1uM | 1 | 0.25 | 4 | 2.6280 .. 2.3912 | 2.5096 | 3 | -0.01384248 | 0.1
588 | AuNP-PVP_1300kDa_1uM | 1 | 0.25 | 5 | 2.3912 .. 2.1544 | 2.2728 | 3 | -0.008216602 | 0.1
589 | AuNP-PVP_1300kDa_1uM | 1 | 0.25 | 6 | 2.1544 .. 1.9053 | 2.02985 | 3 | -0.01656451 | 0.1
590 | AuNP-PVP_1300kDa_1uM | 1 | 0.25 | 7 | 1.9053 .. 1.6508 | 1.77805 | 3 | -0.01796473 | 0.1
591 | AuNP-PVP_1300kDa_1uM | 1 | 0.25 | 8 | 1.6508 .. 1.4370 | 1.5439 | 3 | -0.04547967 | 0.1
632 | AuNP-PVP_1300kDa_1uM | 1 | 0.5 | 1 | 4.0506 .. 3.7272 | 3.8889 | 3 | -0.1276623 | 0.1
633 | AuNP-PVP_1300kDa_1uM | 1 | 0.5 | 2 | 3.7272 .. 3.4674 | 3.5973 | 3 | -0.02485418 | 0.1
634 | AuNP-PVP_1300kDa_1uM | 1 | 0.5 | 3 | 3.4674 .. 2.9691 | 3.21825 | 3 | -0.01709155 | 0.1
635 | AuNP-PVP_1300kDa_1uM | 1 | 0.5 | 4 | 2.6280 .. 2.3912 | 2.5096 | 3 | -0.01809063 | 0.1
636 | AuNP-PVP_1300kDa_1uM | 1 | 0.5 | 5 | 2.3912 .. 2.1544 | 2.2728 | 3 | -0.01018304 | 0.1
637 | AuNP-PVP_1300kDa_1uM | 1 | 0.5 | 6 | 2.1544 .. 1.9053 | 2.02985 | 3 | -0.02360139 | 0.1
638 | AuNP-PVP_1300kDa_1uM | 1 | 0.5 | 7 | 1.9053 .. 1.6508 | 1.77805 | 3 | -0.02730349 | 0.1
639 | AuNP-PVP_1300kDa_1uM | 1 | 0.5 | 8 | 1.6508 .. 1.4370 | 1.5439 | 3 | -0.06279011 | 0.1
672 | AuNP-PVP_1300kDa_1uM | 1 | 0.75 | 1 | 4.0506 .. 3.7272 | 3.8889 | 3 | -0.1769564 | 0.1
673 | AuNP-PVP_1300kDa_1uM | 1 | 0.75 | 2 | 3.7272 .. 3.4674 | 3.5973 | 3 | -0.02700465 | 0.1
674 | AuNP-PVP_1300kDa_1uM | 1 | 0.75 | 3 | 3.4674 .. 2.9691 | 3.21825 | 3 | -0.01973401 | 0.1
675 | AuNP-PVP_1300kDa_1uM | 1 | 0.75 | 4 | 2.6280 .. 2.3912 | 2.5096 | 3 | -0.02295152 | 0.1
676 | AuNP-PVP_1300kDa_1uM | 1 | 0.75 | 5 | 2.3912 .. 2.1544 | 2.2728 | 3 | -0.0137722 | 0.1
677 | AuNP-PVP_1300kDa_1uM | 1 | 0.75 | 6 | 2.1544 .. 1.9053 | 2.02985 | 3 | -0.02785831 | 0.1
678 | AuNP-PVP_1300kDa_1uM | 1 | 0.75 | 7 | 1.9053 .. 1.6508 | 1.77805 | 3 | -0.02766545 | 0.1
679 | AuNP-PVP_1300kDa_1uM | 1 | 0.75 | 8 | 1.6508 .. 1.4370 | 1.5439 | 3 | -0.06314951 | 0.1
712 | AuNP-PVP_1300kDa_1uM | 1 | 1 | 1 | 4.0506 .. 3.7272 | 3.8889 | 3 | -0.1957148 | 0.1
713 | AuNP-PVP_1300kDa_1uM | 1 | 1 | 2 | 3.7272 .. 3.4674 | 3.5973 | 3 | -0.03040615 | 0.1
714 | AuNP-PVP_1300kDa_1uM | 1 | 1 | 3 | 3.4674 .. 2.9691 | 3.21825 | 3 | -0.01893013 | 0.1
715 | AuNP-PVP_1300kDa_1uM | 1 | 1 | 4 | 2.6280 .. 2.3912 | 2.5096 | 3 | -0.02710178 | 0.1
716 | AuNP-PVP_1300kDa_1uM | 1 | 1 | 5 | 2.3912 .. 2.1544 | 2.2728 | 3 | -0.01282149 | 0.1
717 | AuNP-PVP_1300kDa_1uM | 1 | 1 | 6 | 2.1544 .. 1.9053 | 2.02985 | 3 | -0.02807872 | 0.1
718 | AuNP-PVP_1300kDa_1uM | 1 | 1 | 7 | 1.9053 .. 1.6508 | 1.77805 | 3 | -0.0263834 | 0.1
719 | AuNP-PVP_1300kDa_1uM | 1 | 1 | 8 | 1.6508 .. 1.4370 | 1.5439 | 3 | -0.05931055 | 0.1
752 | AuNP-PVP_1300kDa_1uM | 1 | 1.25 | 1 | 4.0506 .. 3.7272 | 3.8889 | 3 | -0.1842063 | 0.1
753 | AuNP-PVP_1300kDa_1uM | 1 | 1.25 | 2 | 3.7272 .. 3.4674 | 3.5973 | 3 | -0.03529938 | 0.1
754 | AuNP-PVP_1300kDa_1uM | 1 | 1.25 | 3 | 3.4674 .. 2.9691 | 3.21825 | 3 | -0.02066252 | 0.1
755 | AuNP-PVP_1300kDa_1uM | 1 | 1.25 | 4 | 2.6280 .. 2.3912 | 2.5096 | 3 | -0.01650098 | 0.1
756 | AuNP-PVP_1300kDa_1uM | 1 | 1.25 | 5 | 2.3912 .. 2.1544 | 2.2728 | 3 | -0.008936311 | 0.1
757 | AuNP-PVP_1300kDa_1uM | 1 | 1.25 | 6 | 2.1544 .. 1.9053 | 2.02985 | 3 | -0.02992408 | 0.1
758 | AuNP-PVP_1300kDa_1uM | 1 | 1.25 | 7 | 1.9053 .. 1.6508 | 1.77805 | 3 | -0.0312891 | 0.1
759 | AuNP-PVP_1300kDa_1uM | 1 | 1.25 | 8 | 1.6508 .. 1.4370 | 1.5439 | 3 | -0.06921852 | 0.1
792 | AuNP-PVP_1300kDa_1uM | 1 | 1.5 | 1 | 4.0506 .. 3.7272 | 3.8889 | 3 | -0.1956575 | 0.1
793 | AuNP-PVP_1300kDa_1uM | 1 | 1.5 | 2 | 3.7272 .. 3.4674 | 3.5973 | 3 | -0.03832069 | 0.1
794 | AuNP-PVP_1300kDa_1uM | 1 | 1.5 | 3 | 3.4674 .. 2.9691 | 3.21825 | 3 | -0.02152543 | 0.1
795 | AuNP-PVP_1300kDa_1uM | 1 | 1.5 | 4 | 2.6280 .. 2.3912 | 2.5096 | 3 | -0.01962336 | 0.1
796 | AuNP-PVP_1300kDa_1uM | 1 | 1.5 | 5 | 2.3912 .. 2.1544 | 2.2728 | 3 | -0.00771331 | 0.1
797 | AuNP-PVP_1300kDa_1uM | 1 | 1.5 | 6 | 2.1544 .. 1.9053 | 2.02985 | 3 | -0.03221342 | 0.1
798 | AuNP-PVP_1300kDa_1uM | 1 | 1.5 | 7 | 1.9053 .. 1.6508 | 1.77805 | 3 | -0.03021294 | 0.1
799 | AuNP-PVP_1300kDa_1uM | 1 | 1.5 | 8 | 1.6508 .. 1.4370 | 1.5439 | 3 | -0.06947862 | 0.1
832 | AuNP-PVP_1300kDa_1uM | 1 | 1.75 | 1 | 4.0506 .. 3.7272 | 3.8889 | 3 | -0.2057797 | 0.1
833 | AuNP-PVP_1300kDa_1uM | 1 | 1.75 | 2 | 3.7272 .. 3.4674 | 3.5973 | 3 | -0.03647929 | 0.1
834 | AuNP-PVP_1300kDa_1uM | 1 | 1.75 | 3 | 3.4674 .. 2.9691 | 3.21825 | 3 | -0.01926169 | 0.1
835 | AuNP-PVP_1300kDa_1uM | 1 | 1.75 | 4 | 2.6280 .. 2.3912 | 2.5096 | 3 | -0.01639447 | 0.1
836 | AuNP-PVP_1300kDa_1uM | 1 | 1.75 | 5 | 2.3912 .. 2.1544 | 2.2728 | 3 | -0.007610492 | 0.1
837 | AuNP-PVP_1300kDa_1uM | 1 | 1.75 | 6 | 2.1544 .. 1.9053 | 2.02985 | 3 | -0.03143345 | 0.1
838 | AuNP-PVP_1300kDa_1uM | 1 | 1.75 | 7 | 1.9053 .. 1.6508 | 1.77805 | 3 | -0.02981279 | 0.1
839 | AuNP-PVP_1300kDa_1uM | 1 | 1.75 | 8 | 1.6508 .. 1.4370 | 1.5439 | 3 | -0.06525232 | 0.1