## Sheet1
| polymer_name | concentration | sat_time | proton_peak_index | ppm_range | ppm | replicate | corr_%_attenuation | amp_factor
8 | AuNP-PVP_55kDa_1uM | 1 | 0.25 | 1 | 4.0506 .. 3.7272 | 3.8889 | 1 | -0.09755676 | 0.1
9 | AuNP-PVP_55kDa_1uM | 1 | 0.25 | 2 | 3.7272 .. 3.4674 | 3.5973 | 1 | -0.01127495 | 0.1
10 | AuNP-PVP_55kDa_1uM | 1 | 0.25 | 3 | 3.4674 .. 2.9691 | 3.21825 | 1 | -0.009301624 | 0.1
11 | AuNP-PVP_55kDa_1uM | 1 | 0.25 | 4 | 2.6280 .. 2.3912 | 2.5096 | 1 | -0.01814274 | 0.1
12 | AuNP-PVP_55kDa_1uM | 1 | 0.25 | 5 | 2.3912 .. 2.1544 | 2.2728 | 1 | -0.01060712 | 0.1
13 | AuNP-PVP_55kDa_1uM | 1 | 0.25 | 6 | 2.1544 .. 1.9053 | 2.02985 | 1 | -0.01777003 | 0.1
14 | AuNP-PVP_55kDa_1uM | 1 | 0.25 | 7 | 1.9053 .. 1.6508 | 1.77805 | 1 | -0.01988818 | 0.1
15 | AuNP-PVP_55kDa_1uM | 1 | 0.25 | 8 | 1.6508 .. 1.4370 | 1.5439 | 1 | -0.05040586 | 0.1
56 | AuNP-PVP_55kDa_1uM | 1 | 0.5 | 1 | 4.0506 .. 3.7272 | 3.8889 | 1 | -0.1477505 | 0.1
57 | AuNP-PVP_55kDa_1uM | 1 | 0.5 | 2 | 3.7272 .. 3.4674 | 3.5973 | 1 | -0.0281974 | 0.1
58 | AuNP-PVP_55kDa_1uM | 1 | 0.5 | 3 | 3.4674 .. 2.9691 | 3.21825 | 1 | -0.01911798 | 0.1
59 | AuNP-PVP_55kDa_1uM | 1 | 0.5 | 4 | 2.6280 .. 2.3912 | 2.5096 | 1 | -0.02411364 | 0.1
60 | AuNP-PVP_55kDa_1uM | 1 | 0.5 | 5 | 2.3912 .. 2.1544 | 2.2728 | 1 | -0.01488559 | 0.1
61 | AuNP-PVP_55kDa_1uM | 1 | 0.5 | 6 | 2.1544 .. 1.9053 | 2.02985 | 1 | -0.02497682 | 0.1
62 | AuNP-PVP_55kDa_1uM | 1 | 0.5 | 7 | 1.9053 .. 1.6508 | 1.77805 | 1 | -0.02591579 | 0.1
63 | AuNP-PVP_55kDa_1uM | 1 | 0.5 | 8 | 1.6508 .. 1.4370 | 1.5439 | 1 | -0.06508646 | 0.1
96 | AuNP-PVP_55kDa_1uM | 1 | 0.75 | 1 | 4.0506 .. 3.7272 | 3.8889 | 1 | -0.1831854 | 0.1
97 | AuNP-PVP_55kDa_1uM | 1 | 0.75 | 2 | 3.7272 .. 3.4674 | 3.5973 | 1 | -0.02971234 | 0.1
98 | AuNP-PVP_55kDa_1uM | 1 | 0.75 | 3 | 3.4674 .. 2.9691 | 3.21825 | 1 | -0.02051963 | 0.1
99 | AuNP-PVP_55kDa_1uM | 1 | 0.75 | 4 | 2.6280 .. 2.3912 | 2.5096 | 1 | -0.02578416 | 0.1
100 | AuNP-PVP_55kDa_1uM | 1 | 0.75 | 5 | 2.3912 .. 2.1544 | 2.2728 | 1 | -0.01612193 | 0.1
101 | AuNP-PVP_55kDa_1uM | 1 | 0.75 | 6 | 2.1544 .. 1.9053 | 2.02985 | 1 | -0.02823013 | 0.1
102 | AuNP-PVP_55kDa_1uM | 1 | 0.75 | 7 | 1.9053 .. 1.6508 | 1.77805 | 1 | -0.02766995 | 0.1
103 | AuNP-PVP_55kDa_1uM | 1 | 0.75 | 8 | 1.6508 .. 1.4370 | 1.5439 | 1 | -0.07078617 | 0.1
136 | AuNP-PVP_55kDa_1uM | 1 | 1 | 1 | 4.0506 .. 3.7272 | 3.8889 | 1 | -0.198838 | 0.1
137 | AuNP-PVP_55kDa_1uM | 1 | 1 | 2 | 3.7272 .. 3.4674 | 3.5973 | 1 | -0.03594674 | 0.1
138 | AuNP-PVP_55kDa_1uM | 1 | 1 | 3 | 3.4674 .. 2.9691 | 3.21825 | 1 | -0.02111181 | 0.1
139 | AuNP-PVP_55kDa_1uM | 1 | 1 | 4 | 2.6280 .. 2.3912 | 2.5096 | 1 | -0.02913363 | 0.1
140 | AuNP-PVP_55kDa_1uM | 1 | 1 | 5 | 2.3912 .. 2.1544 | 2.2728 | 1 | -0.01552491 | 0.1
141 | AuNP-PVP_55kDa_1uM | 1 | 1 | 6 | 2.1544 .. 1.9053 | 2.02985 | 1 | -0.03010948 | 0.1
142 | AuNP-PVP_55kDa_1uM | 1 | 1 | 7 | 1.9053 .. 1.6508 | 1.77805 | 1 | -0.0279848 | 0.1
143 | AuNP-PVP_55kDa_1uM | 1 | 1 | 8 | 1.6508 .. 1.4370 | 1.5439 | 1 | -0.07225879 | 0.1
176 | AuNP-PVP_55kDa_1uM | 1 | 1.25 | 1 | 4.0506 .. 3.7272 | 3.8889 | 1 | -0.1992989 | 0.1
177 | AuNP-PVP_55kDa_1uM | 1 | 1.25 | 2 | 3.7272 .. 3.4674 | 3.5973 | 1 | -0.03430598 | 0.1
178 | AuNP-PVP_55kDa_1uM | 1 | 1.25 | 3 | 3.4674 .. 2.9691 | 3.21825 | 1 | -0.02232751 | 0.1
179 | AuNP-PVP_55kDa_1uM | 1 | 1.25 | 4 | 2.6280 .. 2.3912 | 2.5096 | 1 | -0.02229105 | 0.1
180 | AuNP-PVP_55kDa_1uM | 1 | 1.25 | 5 | 2.3912 .. 2.1544 | 2.2728 | 1 | -0.0167413 | 0.1
181 | AuNP-PVP_55kDa_1uM | 1 | 1.25 | 6 | 2.1544 .. 1.9053 | 2.02985 | 1 | -0.03354813 | 0.1
182 | AuNP-PVP_55kDa_1uM | 1 | 1.25 | 7 | 1.9053 .. 1.6508 | 1.77805 | 1 | -0.03097196 | 0.1
183 | AuNP-PVP_55kDa_1uM | 1 | 1.25 | 8 | 1.6508 .. 1.4370 | 1.5439 | 1 | -0.08412522 | 0.1
216 | AuNP-PVP_55kDa_1uM | 1 | 1.5 | 1 | 4.0506 .. 3.7272 | 3.8889 | 1 | -0.212488 | 0.1
217 | AuNP-PVP_55kDa_1uM | 1 | 1.5 | 2 | 3.7272 .. 3.4674 | 3.5973 | 1 | -0.04010822 | 0.1
218 | AuNP-PVP_55kDa_1uM | 1 | 1.5 | 3 | 3.4674 .. 2.9691 | 3.21825 | 1 | -0.02259476 | 0.1
219 | AuNP-PVP_55kDa_1uM | 1 | 1.5 | 4 | 2.6280 .. 2.3912 | 2.5096 | 1 | -0.02688515 | 0.1
220 | AuNP-PVP_55kDa_1uM | 1 | 1.5 | 5 | 2.3912 .. 2.1544 | 2.2728 | 1 | -0.0144668 | 0.1
221 | AuNP-PVP_55kDa_1uM | 1 | 1.5 | 6 | 2.1544 .. 1.9053 | 2.02985 | 1 | -0.03345593 | 0.1
222 | AuNP-PVP_55kDa_1uM | 1 | 1.5 | 7 | 1.9053 .. 1.6508 | 1.77805 | 1 | -0.02921373 | 0.1
223 | AuNP-PVP_55kDa_1uM | 1 | 1.5 | 8 | 1.6508 .. 1.4370 | 1.5439 | 1 | -0.07543859 | 0.1
256 | AuNP-PVP_55kDa_1uM | 1 | 1.75 | 1 | 4.0506 .. 3.7272 | 3.8889 | 1 | -0.202387 | 0.1
257 | AuNP-PVP_55kDa_1uM | 1 | 1.75 | 2 | 3.7272 .. 3.4674 | 3.5973 | 1 | -0.0376961 | 0.1
258 | AuNP-PVP_55kDa_1uM | 1 | 1.75 | 3 | 3.4674 .. 2.9691 | 3.21825 | 1 | -0.02136331 | 0.1
259 | AuNP-PVP_55kDa_1uM | 1 | 1.75 | 4 | 2.6280 .. 2.3912 | 2.5096 | 1 | -0.02090309 | 0.1
260 | AuNP-PVP_55kDa_1uM | 1 | 1.75 | 5 | 2.3912 .. 2.1544 | 2.2728 | 1 | -0.01206264 | 0.1
261 | AuNP-PVP_55kDa_1uM | 1 | 1.75 | 6 | 2.1544 .. 1.9053 | 2.02985 | 1 | -0.03440464 | 0.1
262 | AuNP-PVP_55kDa_1uM | 1 | 1.75 | 7 | 1.9053 .. 1.6508 | 1.77805 | 1 | -0.03095229 | 0.1
263 | AuNP-PVP_55kDa_1uM | 1 | 1.75 | 8 | 1.6508 .. 1.4370 | 1.5439 | 1 | -0.08026273 | 0.1
296 | AuNP-PVP_55kDa_1uM | 1 | 0.25 | 1 | 4.0506 .. 3.7272 | 3.8889 | 2 | -0.111415 | 0.1
297 | AuNP-PVP_55kDa_1uM | 1 | 0.25 | 2 | 3.7272 .. 3.4674 | 3.5973 | 2 | -0.01501737 | 0.1
298 | AuNP-PVP_55kDa_1uM | 1 | 0.25 | 3 | 3.4674 .. 2.9691 | 3.21825 | 2 | -0.01058903 | 0.1
299 | AuNP-PVP_55kDa_1uM | 1 | 0.25 | 4 | 2.6280 .. 2.3912 | 2.5096 | 2 | -0.02130101 | 0.1
300 | AuNP-PVP_55kDa_1uM | 1 | 0.25 | 5 | 2.3912 .. 2.1544 | 2.2728 | 2 | -0.01175852 | 0.1
301 | AuNP-PVP_55kDa_1uM | 1 | 0.25 | 6 | 2.1544 .. 1.9053 | 2.02985 | 2 | -0.01778796 | 0.1
302 | AuNP-PVP_55kDa_1uM | 1 | 0.25 | 7 | 1.9053 .. 1.6508 | 1.77805 | 2 | -0.01621092 | 0.1
303 | AuNP-PVP_55kDa_1uM | 1 | 0.25 | 8 | 1.6508 .. 1.4370 | 1.5439 | 2 | -0.04599576 | 0.1
344 | AuNP-PVP_55kDa_1uM | 1 | 0.5 | 1 | 4.0506 .. 3.7272 | 3.8889 | 2 | -0.1508736 | 0.1
345 | AuNP-PVP_55kDa_1uM | 1 | 0.5 | 2 | 3.7272 .. 3.4674 | 3.5973 | 2 | -0.02783789 | 0.1
346 | AuNP-PVP_55kDa_1uM | 1 | 0.5 | 3 | 3.4674 .. 2.9691 | 3.21825 | 2 | -0.01727877 | 0.1
347 | AuNP-PVP_55kDa_1uM | 1 | 0.5 | 4 | 2.6280 .. 2.3912 | 2.5096 | 2 | -0.02565696 | 0.1
348 | AuNP-PVP_55kDa_1uM | 1 | 0.5 | 5 | 2.3912 .. 2.1544 | 2.2728 | 2 | -0.01317572 | 0.1
349 | AuNP-PVP_55kDa_1uM | 1 | 0.5 | 6 | 2.1544 .. 1.9053 | 2.02985 | 2 | -0.02284911 | 0.1
350 | AuNP-PVP_55kDa_1uM | 1 | 0.5 | 7 | 1.9053 .. 1.6508 | 1.77805 | 2 | -0.02300615 | 0.1
351 | AuNP-PVP_55kDa_1uM | 1 | 0.5 | 8 | 1.6508 .. 1.4370 | 1.5439 | 2 | -0.06201538 | 0.1
384 | AuNP-PVP_55kDa_1uM | 1 | 0.75 | 1 | 4.0506 .. 3.7272 | 3.8889 | 2 | -0.1733059 | 0.1
385 | AuNP-PVP_55kDa_1uM | 1 | 0.75 | 2 | 3.7272 .. 3.4674 | 3.5973 | 2 | -0.02869081 | 0.1
386 | AuNP-PVP_55kDa_1uM | 1 | 0.75 | 3 | 3.4674 .. 2.9691 | 3.21825 | 2 | -0.0172123 | 0.1
387 | AuNP-PVP_55kDa_1uM | 1 | 0.75 | 4 | 2.6280 .. 2.3912 | 2.5096 | 2 | -0.02327656 | 0.1
388 | AuNP-PVP_55kDa_1uM | 1 | 0.75 | 5 | 2.3912 .. 2.1544 | 2.2728 | 2 | -0.01350217 | 0.1
389 | AuNP-PVP_55kDa_1uM | 1 | 0.75 | 6 | 2.1544 .. 1.9053 | 2.02985 | 2 | -0.02554322 | 0.1
390 | AuNP-PVP_55kDa_1uM | 1 | 0.75 | 7 | 1.9053 .. 1.6508 | 1.77805 | 2 | -0.02332833 | 0.1
391 | AuNP-PVP_55kDa_1uM | 1 | 0.75 | 8 | 1.6508 .. 1.4370 | 1.5439 | 2 | -0.06629475 | 0.1
424 | AuNP-PVP_55kDa_1uM | 1 | 1 | 1 | 4.0506 .. 3.7272 | 3.8889 | 2 | -0.1659838 | 0.1
425 | AuNP-PVP_55kDa_1uM | 1 | 1 | 2 | 3.7272 .. 3.4674 | 3.5973 | 2 | -0.03002332 | 0.1
426 | AuNP-PVP_55kDa_1uM | 1 | 1 | 3 | 3.4674 .. 2.9691 | 3.21825 | 2 | -0.0164918 | 0.1
427 | AuNP-PVP_55kDa_1uM | 1 | 1 | 4 | 2.6280 .. 2.3912 | 2.5096 | 2 | -0.01714414 | 0.1
428 | AuNP-PVP_55kDa_1uM | 1 | 1 | 5 | 2.3912 .. 2.1544 | 2.2728 | 2 | -0.01059505 | 0.1
429 | AuNP-PVP_55kDa_1uM | 1 | 1 | 6 | 2.1544 .. 1.9053 | 2.02985 | 2 | -0.02650691 | 0.1
430 | AuNP-PVP_55kDa_1uM | 1 | 1 | 7 | 1.9053 .. 1.6508 | 1.77805 | 2 | -0.02627922 | 0.1
431 | AuNP-PVP_55kDa_1uM | 1 | 1 | 8 | 1.6508 .. 1.4370 | 1.5439 | 2 | -0.07165222 | 0.1
464 | AuNP-PVP_55kDa_1uM | 1 | 1.25 | 1 | 4.0506 .. 3.7272 | 3.8889 | 2 | -0.2051441 | 0.1
465 | AuNP-PVP_55kDa_1uM | 1 | 1.25 | 2 | 3.7272 .. 3.4674 | 3.5973 | 2 | -0.03336093 | 0.1
466 | AuNP-PVP_55kDa_1uM | 1 | 1.25 | 3 | 3.4674 .. 2.9691 | 3.21825 | 2 | -0.01740725 | 0.1
467 | AuNP-PVP_55kDa_1uM | 1 | 1.25 | 4 | 2.6280 .. 2.3912 | 2.5096 | 2 | -0.02710129 | 0.1
468 | AuNP-PVP_55kDa_1uM | 1 | 1.25 | 5 | 2.3912 .. 2.1544 | 2.2728 | 2 | -0.01257066 | 0.1
469 | AuNP-PVP_55kDa_1uM | 1 | 1.25 | 6 | 2.1544 .. 1.9053 | 2.02985 | 2 | -0.02861097 | 0.1
470 | AuNP-PVP_55kDa_1uM | 1 | 1.25 | 7 | 1.9053 .. 1.6508 | 1.77805 | 2 | -0.02236208 | 0.1
471 | AuNP-PVP_55kDa_1uM | 1 | 1.25 | 8 | 1.6508 .. 1.4370 | 1.5439 | 2 | -0.06386136 | 0.1
504 | AuNP-PVP_55kDa_1uM | 1 | 1.5 | 1 | 4.0506 .. 3.7272 | 3.8889 | 2 | -0.2193801 | 0.1
505 | AuNP-PVP_55kDa_1uM | 1 | 1.5 | 2 | 3.7272 .. 3.4674 | 3.5973 | 2 | -0.03852845 | 0.1
506 | AuNP-PVP_55kDa_1uM | 1 | 1.5 | 3 | 3.4674 .. 2.9691 | 3.21825 | 2 | -0.018461 | 0.1
507 | AuNP-PVP_55kDa_1uM | 1 | 1.5 | 4 | 2.6280 .. 2.3912 | 2.5096 | 2 | -0.03087408 | 0.1
508 | AuNP-PVP_55kDa_1uM | 1 | 1.5 | 5 | 2.3912 .. 2.1544 | 2.2728 | 2 | -0.01207324 | 0.1
509 | AuNP-PVP_55kDa_1uM | 1 | 1.5 | 6 | 2.1544 .. 1.9053 | 2.02985 | 2 | -0.02884186 | 0.1
510 | AuNP-PVP_55kDa_1uM | 1 | 1.5 | 7 | 1.9053 .. 1.6508 | 1.77805 | 2 | -0.02284588 | 0.1
511 | AuNP-PVP_55kDa_1uM | 1 | 1.5 | 8 | 1.6508 .. 1.4370 | 1.5439 | 2 | -0.06209537 | 0.1
544 | AuNP-PVP_55kDa_1uM | 1 | 1.75 | 1 | 4.0506 .. 3.7272 | 3.8889 | 2 | -0.1986892 | 0.1
545 | AuNP-PVP_55kDa_1uM | 1 | 1.75 | 2 | 3.7272 .. 3.4674 | 3.5973 | 2 | -0.03575178 | 0.1
546 | AuNP-PVP_55kDa_1uM | 1 | 1.75 | 3 | 3.4674 .. 2.9691 | 3.21825 | 2 | -0.01522592 | 0.1
547 | AuNP-PVP_55kDa_1uM | 1 | 1.75 | 4 | 2.6280 .. 2.3912 | 2.5096 | 2 | -0.02189524 | 0.1
548 | AuNP-PVP_55kDa_1uM | 1 | 1.75 | 5 | 2.3912 .. 2.1544 | 2.2728 | 2 | -0.008659062 | 0.1
549 | AuNP-PVP_55kDa_1uM | 1 | 1.75 | 6 | 2.1544 .. 1.9053 | 2.02985 | 2 | -0.02861131 | 0.1
550 | AuNP-PVP_55kDa_1uM | 1 | 1.75 | 7 | 1.9053 .. 1.6508 | 1.77805 | 2 | -0.02174398 | 0.1
551 | AuNP-PVP_55kDa_1uM | 1 | 1.75 | 8 | 1.6508 .. 1.4370 | 1.5439 | 2 | -0.06185495 | 0.1
584 | AuNP-PVP_55kDa_1uM | 1 | 0.25 | 1 | 4.0506 .. 3.7272 | 3.8889 | 3 | -0.1179781 | 0.1
585 | AuNP-PVP_55kDa_1uM | 1 | 0.25 | 2 | 3.7272 .. 3.4674 | 3.5973 | 3 | -0.0206723 | 0.1
586 | AuNP-PVP_55kDa_1uM | 1 | 0.25 | 3 | 3.4674 .. 2.9691 | 3.21825 | 3 | -0.01380406 | 0.1
587 | AuNP-PVP_55kDa_1uM | 1 | 0.25 | 4 | 2.6280 .. 2.3912 | 2.5096 | 3 | -0.0234739 | 0.1
588 | AuNP-PVP_55kDa_1uM | 1 | 0.25 | 5 | 2.3912 .. 2.1544 | 2.2728 | 3 | -0.01359772 | 0.1
589 | AuNP-PVP_55kDa_1uM | 1 | 0.25 | 6 | 2.1544 .. 1.9053 | 2.02985 | 3 | -0.02291101 | 0.1
590 | AuNP-PVP_55kDa_1uM | 1 | 0.25 | 7 | 1.9053 .. 1.6508 | 1.77805 | 3 | -0.02447029 | 0.1
591 | AuNP-PVP_55kDa_1uM | 1 | 0.25 | 8 | 1.6508 .. 1.4370 | 1.5439 | 3 | -0.05855368 | 0.1
632 | AuNP-PVP_55kDa_1uM | 1 | 0.5 | 1 | 4.0506 .. 3.7272 | 3.8889 | 3 | -0.1658312 | 0.1
633 | AuNP-PVP_55kDa_1uM | 1 | 0.5 | 2 | 3.7272 .. 3.4674 | 3.5973 | 3 | -0.0338886 | 0.1
634 | AuNP-PVP_55kDa_1uM | 1 | 0.5 | 3 | 3.4674 .. 2.9691 | 3.21825 | 3 | -0.02137278 | 0.1
635 | AuNP-PVP_55kDa_1uM | 1 | 0.5 | 4 | 2.6280 .. 2.3912 | 2.5096 | 3 | -0.02980249 | 0.1
636 | AuNP-PVP_55kDa_1uM | 1 | 0.5 | 5 | 2.3912 .. 2.1544 | 2.2728 | 3 | -0.01866885 | 0.1
637 | AuNP-PVP_55kDa_1uM | 1 | 0.5 | 6 | 2.1544 .. 1.9053 | 2.02985 | 3 | -0.03145467 | 0.1
638 | AuNP-PVP_55kDa_1uM | 1 | 0.5 | 7 | 1.9053 .. 1.6508 | 1.77805 | 3 | -0.03369688 | 0.1
639 | AuNP-PVP_55kDa_1uM | 1 | 0.5 | 8 | 1.6508 .. 1.4370 | 1.5439 | 3 | -0.0705004 | 0.1
672 | AuNP-PVP_55kDa_1uM | 1 | 0.75 | 1 | 4.0506 .. 3.7272 | 3.8889 | 3 | -0.1818021 | 0.1
673 | AuNP-PVP_55kDa_1uM | 1 | 0.75 | 2 | 3.7272 .. 3.4674 | 3.5973 | 3 | -0.03793491 | 0.1
674 | AuNP-PVP_55kDa_1uM | 1 | 0.75 | 3 | 3.4674 .. 2.9691 | 3.21825 | 3 | -0.02598918 | 0.1
675 | AuNP-PVP_55kDa_1uM | 1 | 0.75 | 4 | 2.6280 .. 2.3912 | 2.5096 | 3 | -0.02557708 | 0.1
676 | AuNP-PVP_55kDa_1uM | 1 | 0.75 | 5 | 2.3912 .. 2.1544 | 2.2728 | 3 | -0.02109893 | 0.1
677 | AuNP-PVP_55kDa_1uM | 1 | 0.75 | 6 | 2.1544 .. 1.9053 | 2.02985 | 3 | -0.0388536 | 0.1
678 | AuNP-PVP_55kDa_1uM | 1 | 0.75 | 7 | 1.9053 .. 1.6508 | 1.77805 | 3 | -0.03987358 | 0.1
679 | AuNP-PVP_55kDa_1uM | 1 | 0.75 | 8 | 1.6508 .. 1.4370 | 1.5439 | 3 | -0.09120169 | 0.1
712 | AuNP-PVP_55kDa_1uM | 1 | 1 | 1 | 4.0506 .. 3.7272 | 3.8889 | 3 | -0.2027552 | 0.1
713 | AuNP-PVP_55kDa_1uM | 1 | 1 | 2 | 3.7272 .. 3.4674 | 3.5973 | 3 | -0.04751162 | 0.1
714 | AuNP-PVP_55kDa_1uM | 1 | 1 | 3 | 3.4674 .. 2.9691 | 3.21825 | 3 | -0.02994529 | 0.1
715 | AuNP-PVP_55kDa_1uM | 1 | 1 | 4 | 2.6280 .. 2.3912 | 2.5096 | 3 | -0.02962761 | 0.1
716 | AuNP-PVP_55kDa_1uM | 1 | 1 | 5 | 2.3912 .. 2.1544 | 2.2728 | 3 | -0.02171799 | 0.1
717 | AuNP-PVP_55kDa_1uM | 1 | 1 | 6 | 2.1544 .. 1.9053 | 2.02985 | 3 | -0.04325628 | 0.1
718 | AuNP-PVP_55kDa_1uM | 1 | 1 | 7 | 1.9053 .. 1.6508 | 1.77805 | 3 | -0.04274799 | 0.1
719 | AuNP-PVP_55kDa_1uM | 1 | 1 | 8 | 1.6508 .. 1.4370 | 1.5439 | 3 | -0.09356066 | 0.1
752 | AuNP-PVP_55kDa_1uM | 1 | 1.25 | 1 | 4.0506 .. 3.7272 | 3.8889 | 3 | -0.2532435 | 0.1
753 | AuNP-PVP_55kDa_1uM | 1 | 1.25 | 2 | 3.7272 .. 3.4674 | 3.5973 | 3 | -0.05213993 | 0.1
754 | AuNP-PVP_55kDa_1uM | 1 | 1.25 | 3 | 3.4674 .. 2.9691 | 3.21825 | 3 | -0.03184078 | 0.1
755 | AuNP-PVP_55kDa_1uM | 1 | 1.25 | 4 | 2.6280 .. 2.3912 | 2.5096 | 3 | -0.04335631 | 0.1
756 | AuNP-PVP_55kDa_1uM | 1 | 1.25 | 5 | 2.3912 .. 2.1544 | 2.2728 | 3 | -0.02648011 | 0.1
757 | AuNP-PVP_55kDa_1uM | 1 | 1.25 | 6 | 2.1544 .. 1.9053 | 2.02985 | 3 | -0.04557337 | 0.1
758 | AuNP-PVP_55kDa_1uM | 1 | 1.25 | 7 | 1.9053 .. 1.6508 | 1.77805 | 3 | -0.0399899 | 0.1
759 | AuNP-PVP_55kDa_1uM | 1 | 1.25 | 8 | 1.6508 .. 1.4370 | 1.5439 | 3 | -0.0815777 | 0.1
792 | AuNP-PVP_55kDa_1uM | 1 | 1.5 | 1 | 4.0506 .. 3.7272 | 3.8889 | 3 | -0.228881 | 0.1
793 | AuNP-PVP_55kDa_1uM | 1 | 1.5 | 2 | 3.7272 .. 3.4674 | 3.5973 | 3 | -0.05369558 | 0.1
794 | AuNP-PVP_55kDa_1uM | 1 | 1.5 | 3 | 3.4674 .. 2.9691 | 3.21825 | 3 | -0.0323568 | 0.1
795 | AuNP-PVP_55kDa_1uM | 1 | 1.5 | 4 | 2.6280 .. 2.3912 | 2.5096 | 3 | -0.03294568 | 0.1
796 | AuNP-PVP_55kDa_1uM | 1 | 1.5 | 5 | 2.3912 .. 2.1544 | 2.2728 | 3 | -0.02355774 | 0.1
797 | AuNP-PVP_55kDa_1uM | 1 | 1.5 | 6 | 2.1544 .. 1.9053 | 2.02985 | 3 | -0.04826679 | 0.1
798 | AuNP-PVP_55kDa_1uM | 1 | 1.5 | 7 | 1.9053 .. 1.6508 | 1.77805 | 3 | -0.04569862 | 0.1
799 | AuNP-PVP_55kDa_1uM | 1 | 1.5 | 8 | 1.6508 .. 1.4370 | 1.5439 | 3 | -0.0959253 | 0.1
832 | AuNP-PVP_55kDa_1uM | 1 | 1.75 | 1 | 4.0506 .. 3.7272 | 3.8889 | 3 | -0.2464302 | 0.1
833 | AuNP-PVP_55kDa_1uM | 1 | 1.75 | 2 | 3.7272 .. 3.4674 | 3.5973 | 3 | -0.05709229 | 0.1
834 | AuNP-PVP_55kDa_1uM | 1 | 1.75 | 3 | 3.4674 .. 2.9691 | 3.21825 | 3 | -0.0340048 | 0.1
835 | AuNP-PVP_55kDa_1uM | 1 | 1.75 | 4 | 2.6280 .. 2.3912 | 2.5096 | 3 | -0.03685084 | 0.1
836 | AuNP-PVP_55kDa_1uM | 1 | 1.75 | 5 | 2.3912 .. 2.1544 | 2.2728 | 3 | -0.02435695 | 0.1
837 | AuNP-PVP_55kDa_1uM | 1 | 1.75 | 6 | 2.1544 .. 1.9053 | 2.02985 | 3 | -0.0506932 | 0.1
838 | AuNP-PVP_55kDa_1uM | 1 | 1.75 | 7 | 1.9053 .. 1.6508 | 1.77805 | 3 | -0.04450733 | 0.1
839 | AuNP-PVP_55kDa_1uM | 1 | 1.75 | 8 | 1.6508 .. 1.4370 | 1.5439 | 3 | -0.09157203 | 0.1