## Sheet1
| polymer_name | concentration | sat_time | proton_peak_index | ppm_range | ppm | replicate | corr_%_attenuation | amp_factor
1 | PLGAPEG_20k_75uM | 75 | 0.25 | 1 | 3.8070 .. 3.5502 | 3.6786 | 1 | -0.007453846 | 7.5
7 | PLGAPEG_20k_75uM | 75 | 0.5 | 1 | 3.8070 .. 3.5502 | 3.6786 | 1 | -0.01259454 | 7.5
12 | PLGAPEG_20k_75uM | 75 | 0.75 | 1 | 3.8070 .. 3.5502 | 3.6786 | 1 | -0.01491453 | 7.5
17 | PLGAPEG_20k_75uM | 75 | 1 | 1 | 3.8070 .. 3.5502 | 3.6786 | 1 | -0.01497919 | 7.5
22 | PLGAPEG_20k_75uM | 75 | 1.25 | 1 | 3.8070 .. 3.5502 | 3.6786 | 1 | -0.01500533 | 7.5
27 | PLGAPEG_20k_75uM | 75 | 1.5 | 1 | 3.8070 .. 3.5502 | 3.6786 | 1 | -0.01460266 | 7.5
32 | PLGAPEG_20k_75uM | 75 | 1.75 | 1 | 3.8070 .. 3.5502 | 3.6786 | 1 | -0.01478826 | 7.5
37 | PLGAPEG_20k_75uM | 75 | 0.25 | 1 | 3.8070 .. 3.5502 | 3.6786 | 2 | -0.006666185 | 7.5
43 | PLGAPEG_20k_75uM | 75 | 0.5 | 1 | 3.8070 .. 3.5502 | 3.6786 | 2 | -0.01112954 | 7.5
48 | PLGAPEG_20k_75uM | 75 | 0.75 | 1 | 3.8070 .. 3.5502 | 3.6786 | 2 | -0.01350915 | 7.5
53 | PLGAPEG_20k_75uM | 75 | 1 | 1 | 3.8070 .. 3.5502 | 3.6786 | 2 | -0.0136859 | 7.5
58 | PLGAPEG_20k_75uM | 75 | 1.25 | 1 | 3.8070 .. 3.5502 | 3.6786 | 2 | -0.01301878 | 7.5
63 | PLGAPEG_20k_75uM | 75 | 1.5 | 1 | 3.8070 .. 3.5502 | 3.6786 | 2 | -0.01268503 | 7.5
68 | PLGAPEG_20k_75uM | 75 | 1.75 | 1 | 3.8070 .. 3.5502 | 3.6786 | 2 | -0.01229441 | 7.5
73 | PLGAPEG_20k_75uM | 75 | 0.25 | 1 | 3.8070 .. 3.5502 | 3.6786 | 3 | -0.007536523 | 7.5
79 | PLGAPEG_20k_75uM | 75 | 0.5 | 1 | 3.8070 .. 3.5502 | 3.6786 | 3 | -0.0123991 | 7.5
84 | PLGAPEG_20k_75uM | 75 | 0.75 | 1 | 3.8070 .. 3.5502 | 3.6786 | 3 | -0.01389249 | 7.5
89 | PLGAPEG_20k_75uM | 75 | 1 | 1 | 3.8070 .. 3.5502 | 3.6786 | 3 | -0.01454878 | 7.5
94 | PLGAPEG_20k_75uM | 75 | 1.25 | 1 | 3.8070 .. 3.5502 | 3.6786 | 3 | -0.01443643 | 7.5
99 | PLGAPEG_20k_75uM | 75 | 1.5 | 1 | 3.8070 .. 3.5502 | 3.6786 | 3 | -0.01479376 | 7.5
104 | PLGAPEG_20k_75uM | 75 | 1.75 | 1 | 3.8070 .. 3.5502 | 3.6786 | 3 | -0.01364689 | 7.5