## Sheet1
| polymer_name | concentration | sat_time | proton_peak_index | ppm_range | ppm | replicate | corr_%_attenuation | amp_factor
3 | PVA99AuNP_105k_20uM | 20 | 0.25 | 1 | 4.2633 .. 3.8904 | 4.07685 | 1 | -0.01074338 | 2
4 | PVA99AuNP_105k_20uM | 20 | 0.25 | 2 | 2.2210 .. 2.0151 | 2.11805 | 1 | -0.05836702 | 2
5 | PVA99AuNP_105k_20uM | 20 | 0.25 | 3 | 1.8286 .. 1.3343 | 1.58145 | 1 | -0.004174126 | 2
21 | PVA99AuNP_105k_20uM | 20 | 0.5 | 1 | 4.2633 .. 3.8904 | 4.07685 | 1 | 0.002754873 | 2
22 | PVA99AuNP_105k_20uM | 20 | 0.5 | 2 | 2.2210 .. 2.0151 | 2.11805 | 1 | -0.03032955 | 2
23 | PVA99AuNP_105k_20uM | 20 | 0.5 | 3 | 1.8286 .. 1.3343 | 1.58145 | 1 | 0.006046604 | 2
36 | PVA99AuNP_105k_20uM | 20 | 0.75 | 1 | 4.2633 .. 3.8904 | 4.07685 | 1 | -0.01904853 | 2
37 | PVA99AuNP_105k_20uM | 20 | 0.75 | 2 | 2.2210 .. 2.0151 | 2.11805 | 1 | -0.08092536 | 2
38 | PVA99AuNP_105k_20uM | 20 | 0.75 | 3 | 1.8286 .. 1.3343 | 1.58145 | 1 | -0.009756832 | 2
51 | PVA99AuNP_105k_20uM | 20 | 1 | 1 | 4.2633 .. 3.8904 | 4.07685 | 1 | -0.0148303 | 2
52 | PVA99AuNP_105k_20uM | 20 | 1 | 2 | 2.2210 .. 2.0151 | 2.11805 | 1 | -0.06625959 | 2
53 | PVA99AuNP_105k_20uM | 20 | 1 | 3 | 1.8286 .. 1.3343 | 1.58145 | 1 | -0.005406822 | 2
66 | PVA99AuNP_105k_20uM | 20 | 1.25 | 1 | 4.2633 .. 3.8904 | 4.07685 | 1 | -0.004022977 | 2
67 | PVA99AuNP_105k_20uM | 20 | 1.25 | 2 | 2.2210 .. 2.0151 | 2.11805 | 1 | -0.05403342 | 2
68 | PVA99AuNP_105k_20uM | 20 | 1.25 | 3 | 1.8286 .. 1.3343 | 1.58145 | 1 | 0.003797492 | 2
81 | PVA99AuNP_105k_20uM | 20 | 1.5 | 1 | 4.2633 .. 3.8904 | 4.07685 | 1 | -0.0243756 | 2
82 | PVA99AuNP_105k_20uM | 20 | 1.5 | 2 | 2.2210 .. 2.0151 | 2.11805 | 1 | -0.07743133 | 2
83 | PVA99AuNP_105k_20uM | 20 | 1.5 | 3 | 1.8286 .. 1.3343 | 1.58145 | 1 | -0.01183197 | 2
96 | PVA99AuNP_105k_20uM | 20 | 1.75 | 1 | 4.2633 .. 3.8904 | 4.07685 | 1 | -0.008523746 | 2
97 | PVA99AuNP_105k_20uM | 20 | 1.75 | 2 | 2.2210 .. 2.0151 | 2.11805 | 1 | -0.04147422 | 2
98 | PVA99AuNP_105k_20uM | 20 | 1.75 | 3 | 1.8286 .. 1.3343 | 1.58145 | 1 | -0.0004407479 | 2
111 | PVA99AuNP_105k_20uM | 20 | 0.25 | 1 | 4.2633 .. 3.8904 | 4.07685 | 2 | -0.0122528 | 2
112 | PVA99AuNP_105k_20uM | 20 | 0.25 | 2 | 2.2210 .. 2.0151 | 2.11805 | 2 | -0.06712016 | 2
113 | PVA99AuNP_105k_20uM | 20 | 0.25 | 3 | 1.8286 .. 1.3343 | 1.58145 | 2 | -0.004213077 | 2
129 | PVA99AuNP_105k_20uM | 20 | 0.5 | 1 | 4.2633 .. 3.8904 | 4.07685 | 2 | -0.004932351 | 2
130 | PVA99AuNP_105k_20uM | 20 | 0.5 | 2 | 2.2210 .. 2.0151 | 2.11805 | 2 | -0.07541831 | 2
131 | PVA99AuNP_105k_20uM | 20 | 0.5 | 3 | 1.8286 .. 1.3343 | 1.58145 | 2 | 0.002588062 | 2
144 | PVA99AuNP_105k_20uM | 20 | 0.75 | 1 | 4.2633 .. 3.8904 | 4.07685 | 2 | -0.01736054 | 2
145 | PVA99AuNP_105k_20uM | 20 | 0.75 | 2 | 2.2210 .. 2.0151 | 2.11805 | 2 | -0.0673217 | 2
146 | PVA99AuNP_105k_20uM | 20 | 0.75 | 3 | 1.8286 .. 1.3343 | 1.58145 | 2 | -0.008662998 | 2
159 | PVA99AuNP_105k_20uM | 20 | 1 | 1 | 4.2633 .. 3.8904 | 4.07685 | 2 | -0.02077315 | 2
160 | PVA99AuNP_105k_20uM | 20 | 1 | 2 | 2.2210 .. 2.0151 | 2.11805 | 2 | -0.07446241 | 2
161 | PVA99AuNP_105k_20uM | 20 | 1 | 3 | 1.8286 .. 1.3343 | 1.58145 | 2 | -0.009706443 | 2
174 | PVA99AuNP_105k_20uM | 20 | 1.25 | 1 | 4.2633 .. 3.8904 | 4.07685 | 2 | -0.006855494 | 2
175 | PVA99AuNP_105k_20uM | 20 | 1.25 | 2 | 2.2210 .. 2.0151 | 2.11805 | 2 | -0.06168769 | 2
176 | PVA99AuNP_105k_20uM | 20 | 1.25 | 3 | 1.8286 .. 1.3343 | 1.58145 | 2 | 0.002003597 | 2
189 | PVA99AuNP_105k_20uM | 20 | 1.5 | 1 | 4.2633 .. 3.8904 | 4.07685 | 2 | -0.01622227 | 2
190 | PVA99AuNP_105k_20uM | 20 | 1.5 | 2 | 2.2210 .. 2.0151 | 2.11805 | 2 | -0.058624 | 2
191 | PVA99AuNP_105k_20uM | 20 | 1.5 | 3 | 1.8286 .. 1.3343 | 1.58145 | 2 | -0.006548235 | 2
204 | PVA99AuNP_105k_20uM | 20 | 1.75 | 1 | 4.2633 .. 3.8904 | 4.07685 | 2 | -0.01799613 | 2
205 | PVA99AuNP_105k_20uM | 20 | 1.75 | 2 | 2.2210 .. 2.0151 | 2.11805 | 2 | -0.05326006 | 2
206 | PVA99AuNP_105k_20uM | 20 | 1.75 | 3 | 1.8286 .. 1.3343 | 1.58145 | 2 | -0.00844467 | 2
219 | PVA99AuNP_105k_20uM | 20 | 0.25 | 1 | 4.2633 .. 3.8904 | 4.07685 | 3 | -0.01580773 | 2
220 | PVA99AuNP_105k_20uM | 20 | 0.25 | 2 | 2.2210 .. 2.0151 | 2.11805 | 3 | -0.04825065 | 2
221 | PVA99AuNP_105k_20uM | 20 | 0.25 | 3 | 1.8286 .. 1.3343 | 1.58145 | 3 | -0.009713999 | 2
237 | PVA99AuNP_105k_20uM | 20 | 0.5 | 1 | 4.2633 .. 3.8904 | 4.07685 | 3 | -0.006505017 | 2
238 | PVA99AuNP_105k_20uM | 20 | 0.5 | 2 | 2.2210 .. 2.0151 | 2.11805 | 3 | -0.04451752 | 2
239 | PVA99AuNP_105k_20uM | 20 | 0.5 | 3 | 1.8286 .. 1.3343 | 1.58145 | 3 | -0.0004454653 | 2
252 | PVA99AuNP_105k_20uM | 20 | 0.75 | 1 | 4.2633 .. 3.8904 | 4.07685 | 3 | -0.009033325 | 2
253 | PVA99AuNP_105k_20uM | 20 | 0.75 | 2 | 2.2210 .. 2.0151 | 2.11805 | 3 | -0.04971627 | 2
254 | PVA99AuNP_105k_20uM | 20 | 0.75 | 3 | 1.8286 .. 1.3343 | 1.58145 | 3 | -0.001092651 | 2
267 | PVA99AuNP_105k_20uM | 20 | 1 | 1 | 4.2633 .. 3.8904 | 4.07685 | 3 | -0.02315122 | 2
268 | PVA99AuNP_105k_20uM | 20 | 1 | 2 | 2.2210 .. 2.0151 | 2.11805 | 3 | -0.07912071 | 2
269 | PVA99AuNP_105k_20uM | 20 | 1 | 3 | 1.8286 .. 1.3343 | 1.58145 | 3 | -0.01271924 | 2
282 | PVA99AuNP_105k_20uM | 20 | 1.25 | 1 | 4.2633 .. 3.8904 | 4.07685 | 3 | -0.009784147 | 2
283 | PVA99AuNP_105k_20uM | 20 | 1.25 | 2 | 2.2210 .. 2.0151 | 2.11805 | 3 | -0.06026708 | 2
284 | PVA99AuNP_105k_20uM | 20 | 1.25 | 3 | 1.8286 .. 1.3343 | 1.58145 | 3 | 0.0005793192 | 2
297 | PVA99AuNP_105k_20uM | 20 | 1.5 | 1 | 4.2633 .. 3.8904 | 4.07685 | 3 | -0.01092395 | 2
298 | PVA99AuNP_105k_20uM | 20 | 1.5 | 2 | 2.2210 .. 2.0151 | 2.11805 | 3 | -0.04719788 | 2
299 | PVA99AuNP_105k_20uM | 20 | 1.5 | 3 | 1.8286 .. 1.3343 | 1.58145 | 3 | -0.002290771 | 2
312 | PVA99AuNP_105k_20uM | 20 | 1.75 | 1 | 4.2633 .. 3.8904 | 4.07685 | 3 | -0.02484268 | 2
313 | PVA99AuNP_105k_20uM | 20 | 1.75 | 2 | 2.2210 .. 2.0151 | 2.11805 | 3 | -0.0828979 | 2
314 | PVA99AuNP_105k_20uM | 20 | 1.75 | 3 | 1.8286 .. 1.3343 | 1.58145 | 3 | -0.01122014 | 2